## IDS-VDS Characteristic (mA-mm)
VGS (V) | VDS = 0.100 V | VDS = 0.500 V | VDS = 0.900 V
-0.75 | 0.00032363 | 0.0013124 | 0.0042807
-0.74 | 0.00031052 | 0.0012596 | 0.0041639
-0.73 | 0.00029637 | 0.0012168 | 0.0040164
-0.72 | 0.00027862 | 0.0011752 | 0.0039174
-0.71 | 0.00027049 | 0.0011287 | 0.0037849
-0.7 | 0.00025251 | 0.0010841 | 0.0036517
-0.69 | 0.00024253 | 0.0010402 | 0.0035389
-0.68 | 0.00023353 | 0.0010073 | 0.0034225
-0.67 | 0.00022153 | 0.0009713 | 0.0033141
-0.66 | 0.00021324 | 0.0009335 | 0.0032035
-0.65 | 0.00020146 | 0.0009043 | 0.0030929
-0.64 | 0.00019202 | 0.0008663 | 0.0030127
-0.63 | 0.00018493 | 0.0008408 | 0.0029167
-0.62 | 0.00017531 | 0.0008062 | 0.0028282
-0.61 | 0.00016917 | 0.0007762 | 0.0027317
-0.6 | 0.00016115 | 0.0007471 | 0.0026326
-0.59 | 0.00015423 | 0.0007074 | 0.0025572
-0.58 | 0.00014677 | 0.0006874 | 0.0024816
-0.57 | 0.00013966 | 0.0006645 | 0.0023955
-0.56 | 0.00013373 | 0.0006448 | 0.0023168
-0.55 | 0.00012727 | 0.0006206 | 0.0022279
-0.54 | 0.0001221 | 0.0005984 | 0.0021654
-0.53 | 0.0001166 | 0.0005767 | 0.0020941
-0.52 | 0.00011185 | 0.0005547 | 0.00203
-0.51 | 0.00010826 | 0.0005381 | 0.0019769
-0.5 | 0.00010303 | 0.0005148 | 0.0019226
-0.49 | 0.00010077 | 0.0005046 | 0.001883
-0.48 | 9.798e-05 | 0.00049597 | 0.0018601
-0.47 | 9.761e-05 | 0.00048899 | 0.0018224
-0.46 | 9.897e-05 | 0.00048347 | 0.0017983
-0.45 | 0.00010092 | 0.00049102 | 0.0018264
-0.44 | 0.00010726 | 0.00050482 | 0.0018562
-0.43 | 0.00011668 | 0.0005289 | 0.0019355
-0.42 | 0.00013137 | 0.00056877 | 0.0020637
-0.41 | 0.00015311 | 0.0006435 | 0.0022633
-0.4 | 0.0001842 | 0.0007406 | 0.002563
-0.39 | 0.00022995 | 0.0008787 | 0.0030164
-0.38 | 0.00029287 | 0.0010735 | 0.0036498
-0.37 | 0.00038004 | 0.0013456 | 0.0045804
-0.36 | 0.00050264 | 0.0017272 | 0.005943
-0.35 | 0.0007 | 0.0022612 | 0.007799
-0.34 | 0.0009422 | 0.0030219 | 0.010429
-0.33 | 0.0012725 | 0.0040532 | 0.014112
-0.32 | 0.001721 | 0.0054634 | 0.019348
-0.31 | 0.002349 | 0.007593 | 0.026502
-0.3 | 0.003219 | 0.010359 | 0.036885
-0.29 | 0.0044025 | 0.014192 | 0.050754
-0.28 | 0.006146 | 0.019323 | 0.0703
-0.27 | 0.008416 | 0.026419 | 0.09737
-0.26 | 0.011455 | 0.036091 | 0.13314
-0.25 | 0.015645 | 0.049311 | 0.1827
-0.24 | 0.021248 | 0.06812 | 0.24882
-0.23 | 0.028992 | 0.09233 | 0.3414
-0.22 | 0.039365 | 0.12504 | 0.46436
-0.21 | 0.05337 | 0.16878 | 0.6293
-0.2 | 0.07309 | 0.22902 | 0.8529
-0.19 | 0.09878 | 0.30839 | 1.1472
-0.18 | 0.13368 | 0.41598 | 1.5362
-0.17 | 0.18012 | 0.55887 | 2.0454
-0.16 | 0.24095 | 0.7431 | 2.6935
-0.15 | 0.32346 | 0.9893 | 3.5468
-0.14 | 0.43263 | 1.3092 | 4.6292
-0.13 | 0.5753 | 1.7275 | 5.998
-0.12 | 0.7651 | 2.2705 | 7.689
-0.11 | 1.0162 | 2.9678 | 9.695
-0.1 | 1.3342 | 3.8483 | 12.147
-0.09 | 1.7629 | 4.9488 | 15.043
-0.08 | 2.2957 | 6.335 | 18.418
-0.07 | 2.9682 | 8.029 | 22.268
-0.06 | 3.8271 | 10.111 | 26.617
-0.05 | 4.8798 | 12.524 | 31.572
-0.04 | 6.125 | 15.464 | 37.027
-0.03 | 7.687 | 18.85 | 43.013
-0.02 | 9.549 | 22.735 | 49.443
-0.01 | 11.712 | 27.216 | 56.55
0 | 14.28 | 32.205 | 64.3
0.01 | 17.164 | 37.729 | 72.29
0.02 | 20.372 | 43.708 | 80.64
0.03 | 24.006 | 50.305 | 89.71
0.04 | 27.896 | 57.2 | 98.87
0.05 | 32.102 | 64.71 | 108.62
0.06 | 36.619 | 72.63 | 118.67
0.07 | 41.361 | 80.79 | 129.06
0.08 | 46.23 | 89.55 | 139.76
0.09 | 51.292 | 98.6 | 150.53
0.1 | 56.426 | 107.9 | 161.75
0.11 | 61.47 | 117.65 | 173.08
0.12 | 66.74 | 127.49 | 184.73
0.13 | 71.89 | 137.81 | 196.31
0.14 | 76.94 | 148.15 | 208.13
0.15 | 81.98 | 158.81 | 220.17
0.16 | 86.91 | 169.78 | 232.33
0.17 | 91.6 | 180.63 | 244.38
0.18 | 96.13 | 191.86 | 256.52
0.19 | 100.42 | 203.08 | 268.85
0.2 | 104.66 | 214.44 | 281.15
0.21 | 108.62 | 225.96 | 293.63
0.22 | 112.48 | 237.57 | 306.09
0.23 | 116.07 | 249.08 | 318.18
0.24 | 119.43 | 260.66 | 330.61
0.25 | 122.68 | 272.45 | 343.12
0.26 | 125.61 | 283.75 | 355.33
0.27 | 128.42 | 295.41 | 367.46
0.28 | 131.22 | 307 | 379.66
0.29 | 133.82 | 318.41 | 391.78
0.3 | 136.11 | 330.02 | 403.88
0.31 | 138.34 | 341.25 | 415.82
0.32 | 140.31 | 352.45 | 427.45
0.33 | 142.3 | 363.64 | 439.29
0.34 | 144.36 | 374.64 | 450.86
0.35 | 145.93 | 385.45 | 462.25
0.36 | 147.51 | 396.2 | 473.66
0.37 | 149.03 | 406.78 | 484.69
0.38 | 150.49 | 417.18 | 495.74
0.39 | 151.88 | 427.33 | 506.53
0.4 | 153.08 | 437.16 | 517.04
0.41 | 154.12 | 446.93 | 527.47
0.42 | 155.3 | 456.6 | 537.75
0.43 | 156.59 | 465.85 | 547.84
0.44 | 157.45 | 474.89 | 557.57
0.45 | 158.31 | 483.5 | 567.14
0.46 | 159.13 | 492.1 | 576.4
0.47 | 159.96 | 500.29 | 585.4
0.48 | 161.03 | 508.19 | 594.4
0.49 | 161.63 | 515.82 | 603
0.5 | 162.19 | 523.14 | 611.4

## Tranconductance (mS-mm)
VGS (V) | VDS = 0.100 V | VDS = 0.500 V | VDS = 0.900 V
-0.75 | -0.001311 | -0.00528 | -0.01168
-0.74 | -0.001363 | -0.00478 | -0.013215
-0.73 | -0.001595 | -0.00422 | -0.012325
-0.72 | -0.001294 | -0.004405 | -0.011575
-0.71 | -0.0013055 | -0.004555 | -0.013285
-0.7 | -0.001398 | -0.004425 | -0.0123
-0.69 | -0.000949 | -0.00384 | -0.01146
-0.68 | -0.00105 | -0.003445 | -0.01124
-0.67 | -0.0010145 | -0.00369 | -0.01095
-0.66 | -0.0010035 | -0.00335 | -0.01106
-0.65 | -0.001061 | -0.00336 | -0.00954
-0.64 | -0.0008265 | -0.003175 | -0.00881
-0.63 | -0.0008355 | -0.003005 | -0.009225
-0.62 | -0.000788 | -0.00323 | -0.00925
-0.61 | -0.000708 | -0.002955 | -0.00978
-0.6 | -0.000747 | -0.00344 | -0.008725
-0.59 | -0.000719 | -0.002985 | -0.00755
-0.58 | -0.0007285 | -0.002145 | -0.008085
-0.57 | -0.000652 | -0.00213 | -0.00824
-0.56 | -0.0006195 | -0.002195 | -0.00838
-0.55 | -0.0005815 | -0.00232 | -0.00757
-0.54 | -0.0005335 | -0.002195 | -0.00669
-0.53 | -0.0005125 | -0.002185 | -0.00677
-0.52 | -0.000417 | -0.00193 | -0.00586
-0.51 | -0.000441 | -0.001995 | -0.00537
-0.5 | -0.0003745 | -0.001675 | -0.004695
-0.49 | -0.0002525 | -0.0009415 | -0.003125
-0.48 | -0.000158 | -0.0007805 | -0.00303
-0.47 | 4.95e-05 | -0.000625 | -0.00309
-0.46 | 0.0001655 | 0.0001015 | 0.0002
-0.45 | 0.0004145 | 0.0010675 | 0.002895
-0.44 | 0.000788 | 0.001894 | 0.005455
-0.43 | 0.0012055 | 0.0031975 | 0.010375
-0.42 | 0.0018215 | 0.00573 | 0.01639
-0.41 | 0.0026415 | 0.0085915 | 0.024965
-0.4 | 0.003842 | 0.01176 | 0.037655
-0.39 | 0.0054335 | 0.016645 | 0.05434
-0.38 | 0.0075045 | 0.023345 | 0.0782
-0.37 | 0.0104885 | 0.032685 | 0.11466
-0.36 | 0.015998 | 0.04578 | 0.16093
-0.35 | 0.021978 | 0.064735 | 0.2243
-0.34 | 0.028625 | 0.0896 | 0.31565
-0.33 | 0.03894 | 0.122075 | 0.44595
-0.32 | 0.053825 | 0.17699 | 0.6195
-0.31 | 0.0749 | 0.24478 | 0.87685
-0.3 | 0.102675 | 0.32995 | 1.2126
-0.29 | 0.14635 | 0.4482 | 1.67075
-0.28 | 0.200675 | 0.61135 | 2.3308
-0.27 | 0.26545 | 0.8384 | 3.142
-0.26 | 0.36145 | 1.1446 | 4.2665
-0.25 | 0.48965 | 1.60145 | 5.784
-0.24 | 0.66735 | 2.15095 | 7.935
-0.23 | 0.90585 | 2.846 | 10.777
-0.22 | 1.2189 | 3.8225 | 14.395
-0.21 | 1.68625 | 5.199 | 19.427
-0.2 | 2.2705 | 6.9805 | 25.895
-0.19 | 3.0295 | 9.348 | 34.165
-0.18 | 4.067 | 12.524 | 44.91
-0.17 | 5.3635 | 16.356 | 57.865
-0.16 | 7.167 | 21.5215 | 75.07
-0.15 | 9.584 | 28.305 | 96.785
-0.14 | 12.592 | 36.91 | 122.56
-0.13 | 16.6235 | 48.065 | 152.99
-0.12 | 22.045 | 62.015 | 184.85
-0.11 | 28.455 | 78.89 | 222.9
-0.1 | 37.335 | 99.05 | 267.4
-0.09 | 48.075 | 124.335 | 313.55
-0.08 | 60.265 | 154.01 | 361.25
-0.07 | 76.57 | 188.8 | 409.95
-0.06 | 95.58 | 224.75 | 465.2
-0.05 | 114.895 | 267.65 | 520.5
-0.04 | 140.36 | 316.3 | 572.05
-0.03 | 171.2 | 363.55 | 620.8
-0.02 | 201.25 | 418.3 | 676.85
-0.01 | 236.55 | 473.5 | 742.85
0 | 272.6 | 525.65 | 787
0.01 | 304.6 | 575.15 | 817
0.02 | 342.1 | 628.8 | 871
0.03 | 376.2 | 674.6 | 911.5
0.04 | 404.8 | 720.25 | 945.5
0.05 | 436.15 | 771.5 | 990
0.06 | 462.95 | 804 | 1022
0.07 | 480.55 | 846 | 1054.5
0.08 | 496.55 | 890.5 | 1073.5
0.09 | 509.8 | 917.5 | 1099.5
0.1 | 508.9 | 952.5 | 1127.5
0.11 | 515.7 | 979.5 | 1149
0.12 | 521 | 1008 | 1161.5
0.13 | 510 | 1033 | 1170
0.14 | 504.5 | 1050 | 1193
0.15 | 498.5 | 1081.5 | 1210
0.16 | 481 | 1091 | 1210.5
0.17 | 461 | 1104 | 1209.5
0.18 | 441 | 1122.5 | 1223.5
0.19 | 426.5 | 1129 | 1231.5
0.2 | 410 | 1144 | 1239
0.21 | 391 | 1156.5 | 1247
0.22 | 372.5 | 1156 | 1227.5
0.23 | 347.5 | 1154.5 | 1226
0.24 | 330.5 | 1168.5 | 1247
0.25 | 309 | 1154.5 | 1236
0.26 | 287 | 1148 | 1217
0.27 | 280.5 | 1162.5 | 1216.5
0.28 | 270 | 1150 | 1216
0.29 | 244.5 | 1151 | 1211
0.3 | 226 | 1142 | 1202
0.31 | 210 | 1121.5 | 1178.5
0.32 | 198 | 1119.5 | 1173.5
0.33 | 202.5 | 1109.5 | 1170.5
0.34 | 181.5 | 1090.5 | 1148
0.35 | 157.5 | 1078 | 1140
0.36 | 155 | 1066.5 | 1122
0.37 | 149 | 1049 | 1104
0.38 | 142.5 | 1027.5 | 1092
0.39 | 129.5 | 999 | 1065
0.4 | 112 | 980 | 1047
0.41 | 111 | 972 | 1035.5
0.42 | 123.5 | 946 | 1018.5
0.43 | 107.5 | 914.5 | 991
0.44 | 86 | 882.5 | 965
0.45 | 84 | 860.5 | 941.5
0.46 | 82.5 | 839.5 | 913
0.47 | 95 | 804.5 | 900
0.48 | 83.5 | 776.5 | 880
0.49 | 58 | 747.5 | 850
0.5 | 56 | 732 | 840