## IDS-VDS Characteristic (mA-mm)
VGS (V) | VDS = 0.100 V | VDS = 0.500 V | VDS = 0.900 V
-0.75 | 0.0003283 | 0.0013262 | 0.0043463
-0.74 | 0.00031562 | 0.001272 | 0.0042312
-0.73 | 0.00029928 | 0.0012295 | 0.0041128
-0.72 | 0.00028885 | 0.0011848 | 0.0039651
-0.71 | 0.00027502 | 0.0011372 | 0.0038554
-0.7 | 0.00026187 | 0.0011056 | 0.0037366
-0.69 | 0.00024974 | 0.001062 | 0.0036186
-0.68 | 0.00023836 | 0.0010246 | 0.0035038
-0.67 | 0.00022783 | 0.0009773 | 0.0033781
-0.66 | 0.00021986 | 0.0009418 | 0.0032708
-0.65 | 0.00020784 | 0.0009101 | 0.0031895
-0.64 | 0.00019824 | 0.000878 | 0.0030879
-0.63 | 0.00019021 | 0.0008458 | 0.0029937
-0.62 | 0.00018165 | 0.0008119 | 0.0028831
-0.61 | 0.00017356 | 0.0007824 | 0.0027945
-0.6 | 0.00016562 | 0.0007528 | 0.0027107
-0.59 | 0.00015799 | 0.0007202 | 0.0026155
-0.58 | 0.00015085 | 0.0006952 | 0.002526
-0.57 | 0.00014423 | 0.0006723 | 0.0024487
-0.56 | 0.00013867 | 0.0006486 | 0.0023659
-0.55 | 0.00013187 | 0.0006221 | 0.002284
-0.54 | 0.0001257 | 0.0006008 | 0.0022156
-0.53 | 0.00012022 | 0.0005847 | 0.0021459
-0.52 | 0.00011429 | 0.0005614 | 0.0020794
-0.51 | 0.00011027 | 0.000545 | 0.0020225
-0.5 | 0.00010657 | 0.0005309 | 0.0019759
-0.49 | 0.00010379 | 0.0005142 | 0.0019297
-0.48 | 0.00010118 | 0.0005053 | 0.0018888
-0.47 | 0.00010109 | 0.00049965 | 0.0018657
-0.46 | 0.00010183 | 0.00049703 | 0.0018595
-0.45 | 0.00010497 | 0.00050094 | 0.0018709
-0.44 | 0.00011008 | 0.00051737 | 0.0019168
-0.43 | 0.00012059 | 0.00054645 | 0.001999
-0.42 | 0.00013584 | 0.0005949 | 0.0021428
-0.41 | 0.00015863 | 0.0006616 | 0.0023784
-0.4 | 0.00019141 | 0.0007634 | 0.0026897
-0.39 | 0.00023747 | 0.000907 | 0.0031776
-0.38 | 0.00030426 | 0.0011123 | 0.0038478
-0.37 | 0.00039525 | 0.0014075 | 0.0048654
-0.36 | 0.00052412 | 0.0018144 | 0.006336
-0.35 | 0.0007253 | 0.0023869 | 0.008293
-0.34 | 0.0009744 | 0.0031776 | 0.011155
-0.33 | 0.0013155 | 0.0042809 | 0.015112
-0.32 | 0.0017915 | 0.005868 | 0.020723
-0.31 | 0.002428 | 0.00795 | 0.028325
-0.3 | 0.0033358 | 0.01087 | 0.039245
-0.29 | 0.0045591 | 0.014807 | 0.054068
-0.28 | 0.006385 | 0.020325 | 0.07483
-0.27 | 0.008674 | 0.027698 | 0.10356
-0.26 | 0.01185 | 0.038098 | 0.14185
-0.25 | 0.01613 | 0.052017 | 0.19418
-0.24 | 0.021964 | 0.07161 | 0.26489
-0.23 | 0.029879 | 0.0972 | 0.36236
-0.22 | 0.040676 | 0.13233 | 0.49476
-0.21 | 0.055157 | 0.17887 | 0.6727
-0.2 | 0.07569 | 0.24187 | 0.9032
-0.19 | 0.10227 | 0.32615 | 1.2147
-0.18 | 0.13839 | 0.4395 | 1.6301
-0.17 | 0.18572 | 0.5882 | 2.1604
-0.16 | 0.2496 | 0.7848 | 2.8587
-0.15 | 0.33298 | 1.0423 | 3.7492
-0.14 | 0.44679 | 1.3815 | 4.8758
-0.13 | 0.5921 | 1.8249 | 6.297
-0.12 | 0.7893 | 2.3875 | 8.048
-0.11 | 1.0471 | 3.1126 | 10.143
-0.1 | 1.3767 | 4.0263 | 12.659
-0.09 | 1.8183 | 5.1836 | 15.624
-0.08 | 2.3584 | 6.591 | 19.096
-0.07 | 3.0535 | 8.326 | 23.045
-0.06 | 3.9266 | 10.434 | 27.488
-0.05 | 5.0049 | 12.999 | 32.557
-0.04 | 6.259 | 15.963 | 38.043
-0.03 | 7.85 | 19.456 | 44.228
-0.02 | 9.743 | 23.417 | 50.771
-0.01 | 11.952 | 27.947 | 58.01
0 | 14.562 | 32.971 | 65.78
0.01 | 17.425 | 38.573 | 73.93
0.02 | 20.703 | 44.491 | 82.26
0.03 | 24.333 | 51.241 | 91.44
0.04 | 28.269 | 58.24 | 100.74
0.05 | 32.508 | 65.74 | 110.52
0.06 | 37.027 | 73.71 | 120.6
0.07 | 41.793 | 82.12 | 131.06
0.08 | 46.726 | 90.92 | 141.66
0.09 | 51.766 | 99.8 | 152.72
0.1 | 56.876 | 109.3 | 163.83
0.11 | 61.91 | 119.03 | 175.07
0.12 | 67.16 | 129.02 | 186.79
0.13 | 72.35 | 139.27 | 198.6
0.14 | 77.44 | 149.77 | 210.46
0.15 | 82.46 | 160.39 | 222.47
0.16 | 87.41 | 171.32 | 234.5
0.17 | 92.12 | 182.38 | 246.74
0.18 | 96.56 | 193.4 | 258.88
0.19 | 100.95 | 204.74 | 271.21
0.2 | 105.11 | 216.17 | 283.5
0.21 | 109.09 | 227.73 | 295.92
0.22 | 113.05 | 239.33 | 308.3
0.23 | 116.53 | 250.79 | 320.74
0.24 | 119.87 | 262.43 | 333.02
0.25 | 123.04 | 274.17 | 345.35
0.26 | 126.11 | 285.69 | 357.7
0.27 | 128.98 | 297.37 | 369.92
0.28 | 131.72 | 308.81 | 382.07
0.29 | 134.16 | 320.39 | 394.23
0.3 | 136.51 | 331.88 | 406.1
0.31 | 138.79 | 343.21 | 418.13
0.32 | 140.8 | 354.41 | 430.01
0.33 | 142.78 | 365.67 | 441.7
0.34 | 144.67 | 376.65 | 453.3
0.35 | 146.15 | 387.53 | 464.65
0.36 | 147.97 | 398.28 | 475.93
0.37 | 149.41 | 408.87 | 487.23
0.38 | 150.9 | 419.28 | 498.16
0.39 | 152.2 | 429.46 | 508.9
0.4 | 153.39 | 439.41 | 519.56
0.41 | 154.61 | 449.22 | 529.93
0.42 | 155.88 | 458.87 | 540.24
0.43 | 156.83 | 468.15 | 550.35
0.44 | 157.73 | 477.22 | 560
0.45 | 158.83 | 486.02 | 569.65
0.46 | 159.6 | 494.58 | 578.6
0.47 | 160.48 | 502.85 | 588.2
0.48 | 161.26 | 510.78 | 597
0.49 | 161.75 | 518.49 | 605.4
0.5 | 162.73 | 525.86 | 614.1

## Tranconductance (mS-mm)
VGS (V) | VDS = 0.100 V | VDS = 0.500 V | VDS = 0.900 V
-0.75 | -0.001268 | -0.00542 | -0.01151
-0.74 | -0.001451 | -0.004835 | -0.011675
-0.73 | -0.0013385 | -0.00436 | -0.013305
-0.72 | -0.001213 | -0.004615 | -0.01287
-0.71 | -0.001349 | -0.00396 | -0.011425
-0.7 | -0.001264 | -0.00376 | -0.01184
-0.69 | -0.0011755 | -0.00405 | -0.01164
-0.68 | -0.0010955 | -0.004235 | -0.012025
-0.67 | -0.000925 | -0.00414 | -0.01165
-0.66 | -0.0009995 | -0.00336 | -0.00943
-0.65 | -0.001081 | -0.00319 | -0.009145
-0.64 | -0.0008815 | -0.003215 | -0.00979
-0.63 | -0.0008295 | -0.003305 | -0.01024
-0.62 | -0.0008325 | -0.00317 | -0.00996
-0.61 | -0.0008015 | -0.002955 | -0.00862
-0.6 | -0.0007785 | -0.00311 | -0.00895
-0.59 | -0.0007385 | -0.00288 | -0.009235
-0.58 | -0.000688 | -0.002395 | -0.00834
-0.57 | -0.000609 | -0.00233 | -0.008005
-0.56 | -0.000618 | -0.00251 | -0.008235
-0.55 | -0.0006485 | -0.00239 | -0.007515
-0.54 | -0.0005825 | -0.00187 | -0.006905
-0.53 | -0.0005705 | -0.00197 | -0.00681
-0.52 | -0.0004975 | -0.001985 | -0.00617
-0.51 | -0.000386 | -0.001525 | -0.005175
-0.5 | -0.000324 | -0.00154 | -0.00464
-0.49 | -0.0002695 | -0.00128 | -0.004355
-0.48 | -0.000135 | -0.0007275 | -0.0032
-0.47 | 3.25e-05 | -0.0004135 | -0.001465
-0.46 | 0.000194 | 6.45e-05 | 0.00026
-0.45 | 0.0004125 | 0.001017 | 0.002865
-0.44 | 0.000781 | 0.0022755 | 0.006405
-0.43 | 0.001288 | 0.0038765 | 0.0113
-0.42 | 0.001902 | 0.0057575 | 0.01897
-0.41 | 0.0027785 | 0.008425 | 0.027345
-0.4 | 0.003942 | 0.01227 | 0.03996
-0.39 | 0.0056425 | 0.017445 | 0.057905
-0.38 | 0.007889 | 0.025025 | 0.08439
-0.37 | 0.010993 | 0.035105 | 0.12441
-0.36 | 0.0165025 | 0.04897 | 0.17138
-0.35 | 0.022514 | 0.06816 | 0.24095
-0.34 | 0.02951 | 0.0947 | 0.34095
-0.33 | 0.040855 | 0.13452 | 0.4784
-0.32 | 0.055625 | 0.183455 | 0.66065
-0.31 | 0.077215 | 0.2501 | 0.9261
-0.3 | 0.106555 | 0.34285 | 1.28715
-0.29 | 0.15246 | 0.47275 | 1.77925
-0.28 | 0.205745 | 0.64455 | 2.4746
-0.27 | 0.27325 | 0.88865 | 3.351
-0.26 | 0.3728 | 1.21595 | 4.531
-0.25 | 0.5057 | 1.6756 | 6.152
-0.24 | 0.68745 | 2.25915 | 8.409
-0.23 | 0.9356 | 3.036 | 11.4935
-0.22 | 1.2639 | 4.0835 | 15.517
-0.21 | 1.7507 | 5.477 | 20.422
-0.2 | 2.35565 | 7.364 | 27.1
-0.19 | 3.135 | 9.8815 | 36.345
-0.18 | 4.1725 | 13.1025 | 47.285
-0.17 | 5.5605 | 17.265 | 61.43
-0.16 | 7.363 | 22.705 | 79.44
-0.15 | 9.8595 | 29.835 | 100.855
-0.14 | 12.956 | 39.13 | 127.39
-0.13 | 17.1255 | 50.3 | 158.61
-0.12 | 22.75 | 64.385 | 192.3
-0.11 | 29.37 | 81.94 | 230.55
-0.1 | 38.56 | 103.55 | 274.05
-0.09 | 49.085 | 128.235 | 321.85
-0.08 | 61.76 | 157.12 | 371.05
-0.07 | 78.41 | 192.15 | 419.6
-0.06 | 97.57 | 233.65 | 475.6
-0.05 | 116.62 | 276.45 | 527.75
-0.04 | 142.255 | 322.85 | 583.55
-0.03 | 174.2 | 372.7 | 636.4
-0.02 | 205.1 | 424.55 | 689.1
-0.01 | 240.95 | 477.7 | 750.45
0 | 273.65 | 531.3 | 796
0.01 | 307.05 | 576 | 824
0.02 | 345.4 | 633.4 | 875.5
0.03 | 378.3 | 687.45 | 924
0.04 | 408.75 | 724.95 | 954
0.05 | 437.9 | 773.5 | 993
0.06 | 464.25 | 819 | 1027
0.07 | 484.95 | 860.5 | 1053
0.08 | 498.65 | 884 | 1083
0.09 | 507.5 | 919 | 1108.5
0.1 | 507.2 | 961.5 | 1117.5
0.11 | 514.2 | 986 | 1148
0.12 | 522 | 1012 | 1176.5
0.13 | 514 | 1037.5 | 1183.5
0.14 | 505.5 | 1056 | 1193.5
0.15 | 498.5 | 1077.5 | 1202
0.16 | 483 | 1099.5 | 1213.5
0.17 | 457.5 | 1104 | 1219
0.18 | 441.5 | 1118 | 1223.5
0.19 | 427.5 | 1138.5 | 1231
0.2 | 407 | 1149.5 | 1235.5
0.21 | 397 | 1158 | 1240
0.22 | 372 | 1153 | 1241
0.23 | 341 | 1155 | 1236
0.24 | 325.5 | 1169 | 1230.5
0.25 | 312 | 1163 | 1234
0.26 | 297 | 1160 | 1228.5
0.27 | 280.5 | 1156 | 1218.5
0.28 | 259 | 1151 | 1215.5
0.29 | 239.5 | 1153.5 | 1201.5
0.3 | 231.5 | 1141 | 1195
0.31 | 214.5 | 1126.5 | 1195.5
0.32 | 199.5 | 1123 | 1178.5
0.33 | 193.5 | 1112 | 1164.5
0.34 | 168.5 | 1093 | 1147.5
0.35 | 165 | 1081.5 | 1131.5
0.36 | 163 | 1067 | 1129
0.37 | 146.5 | 1050 | 1111.5
0.38 | 139.5 | 1029.5 | 1083.5
0.39 | 124.5 | 1006.5 | 1070
0.4 | 120.5 | 988 | 1051.5
0.41 | 124.5 | 973 | 1034
0.42 | 111 | 946.5 | 1021
0.43 | 92.5 | 917.5 | 988
0.44 | 100 | 893.5 | 965
0.45 | 93.5 | 868 | 930
0.46 | 82.5 | 841.5 | 927.5
0.47 | 83 | 810 | 920
0.48 | 63.5 | 782 | 860
0.49 | 73.5 | 754 | 855
0.5 | 98 | 737 | 870