## IDS-VDS Characteristic (mA-mm)
VGS (V) | VDS = 0.100 V | VDS = 0.500 V | VDS = 0.900 V
-0.75 | 0.00029049 | 0.0011726 | 0.0038871
-0.74 | 0.00028073 | 0.0011334 | 0.0037592
-0.73 | 0.00026647 | 0.0010897 | 0.0036618
-0.72 | 0.00025554 | 0.001054 | 0.0035427
-0.71 | 0.00024372 | 0.0010098 | 0.0034276
-0.7 | 0.00023129 | 0.0009754 | 0.0033158
-0.69 | 0.00022301 | 0.0009421 | 0.0032071
-0.68 | 0.00021205 | 0.0009087 | 0.0031049
-0.67 | 0.00020238 | 0.0008792 | 0.0030061
-0.66 | 0.00019378 | 0.000842 | 0.0028959
-0.65 | 0.00018462 | 0.0008057 | 0.0028016
-0.64 | 0.00017696 | 0.0007802 | 0.0027149
-0.63 | 0.00016966 | 0.0007497 | 0.0026294
-0.62 | 0.00015934 | 0.0007204 | 0.0025387
-0.61 | 0.00015483 | 0.0006946 | 0.0024545
-0.6 | 0.0001474 | 0.0006693 | 0.0023678
-0.59 | 0.00014059 | 0.0006388 | 0.0023101
-0.58 | 0.00013403 | 0.0006206 | 0.0022287
-0.57 | 0.0001282 | 0.0005951 | 0.002152
-0.56 | 0.00012295 | 0.0005739 | 0.0020852
-0.55 | 0.00011778 | 0.0005562 | 0.0020145
-0.54 | 0.00011053 | 0.0005338 | 0.0019669
-0.53 | 0.00010653 | 0.0005122 | 0.0018978
-0.52 | 0.00010198 | 0.00049462 | 0.0018441
-0.51 | 9.782e-05 | 0.00047904 | 0.0017953
-0.5 | 9.488e-05 | 0.00046649 | 0.0017498
-0.49 | 9.325e-05 | 0.00045682 | 0.0017148
-0.48 | 9.047e-05 | 0.00044585 | 0.0016802
-0.47 | 9.132e-05 | 0.00043807 | 0.0016533
-0.46 | 9.264e-05 | 0.00044349 | 0.001662
-0.45 | 9.537e-05 | 0.00044962 | 0.001687
-0.44 | 0.00010228 | 0.00046934 | 0.0017408
-0.43 | 0.00011279 | 0.00049595 | 0.0018218
-0.42 | 0.00012839 | 0.0005451 | 0.0019657
-0.41 | 0.00015184 | 0.0006191 | 0.0021756
-0.4 | 0.00018543 | 0.0007181 | 0.0024968
-0.39 | 0.00023441 | 0.0008663 | 0.0029782
-0.38 | 0.00030193 | 0.0010759 | 0.0036875
-0.37 | 0.00039698 | 0.0013712 | 0.0046684
-0.36 | 0.00052715 | 0.0017818 | 0.006125
-0.35 | 0.0007319 | 0.0023471 | 0.008097
-0.34 | 0.0009901 | 0.003148 | 0.010908
-0.33 | 0.0013375 | 0.0042464 | 0.014809
-0.32 | 0.0018113 | 0.005834 | 0.020405
-0.31 | 0.0024763 | 0.00794 | 0.02802
-0.3 | 0.0033887 | 0.010863 | 0.038862
-0.29 | 0.0046448 | 0.014879 | 0.053672
-0.28 | 0.006463 | 0.020276 | 0.07401
-0.27 | 0.008858 | 0.027974 | 0.10263
-0.26 | 0.012051 | 0.038375 | 0.14059
-0.25 | 0.016455 | 0.052368 | 0.19318
-0.24 | 0.022303 | 0.07195 | 0.26405
-0.23 | 0.030437 | 0.09811 | 0.35931
-0.22 | 0.041255 | 0.13267 | 0.49116
-0.21 | 0.056 | 0.17997 | 0.668
-0.2 | 0.07709 | 0.24135 | 0.8935
-0.19 | 0.10412 | 0.32711 | 1.2076
-0.18 | 0.14063 | 0.44108 | 1.6226
-0.17 | 0.18939 | 0.592 | 2.1518
-0.16 | 0.25387 | 0.7877 | 2.8421
-0.15 | 0.34116 | 1.0454 | 3.7157
-0.14 | 0.45664 | 1.3851 | 4.8554
-0.13 | 0.6043 | 1.8269 | 6.265
-0.12 | 0.8018 | 2.3923 | 8.008
-0.11 | 1.0625 | 3.1184 | 10.077
-0.1 | 1.3991 | 4.0347 | 12.596
-0.09 | 1.841 | 5.1864 | 15.576
-0.08 | 2.3984 | 6.6 | 19.022
-0.07 | 3.1002 | 8.372 | 22.959
-0.06 | 3.9801 | 10.48 | 27.438
-0.05 | 5.0651 | 13.001 | 32.479
-0.04 | 6.361 | 15.995 | 37.992
-0.03 | 7.964 | 19.465 | 44.153
-0.02 | 9.869 | 23.445 | 50.664
-0.01 | 12.107 | 27.992 | 57.82
0 | 14.702 | 33.003 | 65.62
0.01 | 17.648 | 38.664 | 73.77
0.02 | 20.87 | 44.635 | 82.24
0.03 | 24.579 | 51.292 | 91.34
0.04 | 28.507 | 58.32 | 100.66
0.05 | 32.772 | 65.84 | 110.41
0.06 | 37.305 | 73.79 | 120.56
0.07 | 42.087 | 82.12 | 131.12
0.08 | 46.973 | 90.92 | 141.66
0.09 | 52.02 | 100.01 | 152.68
0.1 | 57.06 | 109.33 | 163.89
0.11 | 62.23 | 119.16 | 175.31
0.12 | 67.5 | 129.07 | 187
0.13 | 72.69 | 139.43 | 198.51
0.14 | 77.72 | 149.86 | 210.57
0.15 | 82.71 | 160.51 | 222.58
0.16 | 87.59 | 171.45 | 234.72
0.17 | 92.21 | 182.48 | 246.98
0.18 | 96.71 | 193.56 | 259.05
0.19 | 101.09 | 204.95 | 271.4
0.2 | 105.23 | 216.33 | 283.71
0.21 | 109.33 | 227.78 | 296.29
0.22 | 113.01 | 239.41 | 308.54
0.23 | 116.5 | 251.05 | 320.94
0.24 | 119.9 | 262.65 | 333.3
0.25 | 123.1 | 274.41 | 345.71
0.26 | 126.25 | 285.89 | 357.99
0.27 | 129.01 | 297.58 | 370.09
0.28 | 131.64 | 309.09 | 382.4
0.29 | 134.09 | 320.6 | 394.48
0.3 | 136.59 | 332.07 | 406.61
0.31 | 138.76 | 343.4 | 418.62
0.32 | 140.82 | 354.72 | 430.24
0.33 | 142.78 | 365.89 | 442.26
0.34 | 144.39 | 376.93 | 453.71
0.35 | 146.33 | 387.67 | 465.19
0.36 | 147.92 | 398.49 | 476.37
0.37 | 149.38 | 409.2 | 487.66
0.38 | 150.85 | 419.55 | 498.68
0.39 | 152.02 | 429.82 | 509.41
0.4 | 153.4 | 439.6 | 520.09
0.41 | 154.6 | 449.47 | 530.38
0.42 | 155.65 | 459.14 | 540.81
0.43 | 156.65 | 468.42 | 550.81
0.44 | 157.71 | 477.56 | 560.64
0.45 | 158.66 | 486.21 | 570.2
0.46 | 159.56 | 494.85 | 579.6
0.47 | 160.36 | 503.11 | 588.6
0.48 | 160.96 | 511.09 | 597.6
0.49 | 161.94 | 518.69 | 606.3
0.5 | 162.63 | 526.12 | 614.7

## Tranconductance (mS-mm)
VGS (V) | VDS = 0.100 V | VDS = 0.500 V | VDS = 0.900 V
-0.75 | -0.000976 | -0.00392 | -0.01279
-0.74 | -0.001201 | -0.004145 | -0.011265
-0.73 | -0.0012595 | -0.00397 | -0.010825
-0.72 | -0.0011375 | -0.003995 | -0.01171
-0.71 | -0.0012125 | -0.00393 | -0.011345
-0.7 | -0.0010355 | -0.003385 | -0.011025
-0.69 | -0.000962 | -0.003335 | -0.010545
-0.68 | -0.0010315 | -0.003145 | -0.01005
-0.67 | -0.0009135 | -0.003335 | -0.01045
-0.66 | -0.000888 | -0.003675 | -0.010225
-0.65 | -0.000841 | -0.00309 | -0.00905
-0.64 | -0.000748 | -0.0028 | -0.00861
-0.63 | -0.000881 | -0.00299 | -0.00881
-0.62 | -0.0007415 | -0.002755 | -0.008745
-0.61 | -0.000597 | -0.002555 | -0.008545
-0.6 | -0.000712 | -0.00279 | -0.00722
-0.59 | -0.0006685 | -0.002435 | -0.006955
-0.58 | -0.0006195 | -0.002185 | -0.007905
-0.57 | -0.000554 | -0.002335 | -0.007175
-0.56 | -0.000521 | -0.001945 | -0.006875
-0.55 | -0.000621 | -0.002005 | -0.005915
-0.54 | -0.0005625 | -0.0022 | -0.005835
-0.53 | -0.0004275 | -0.001959 | -0.00614
-0.52 | -0.0004355 | -0.001658 | -0.005125
-0.51 | -0.000355 | -0.0014065 | -0.004715
-0.5 | -0.0002285 | -0.001111 | -0.004025
-0.49 | -0.0002205 | -0.001032 | -0.00348
-0.48 | -9.65e-05 | -0.0009375 | -0.003075
-0.47 | 0.0001085 | -0.000118 | -0.00091
-0.46 | 0.0002025 | 0.0005775 | 0.001685
-0.45 | 0.000482 | 0.0012925 | 0.00394
-0.44 | 0.000871 | 0.0023165 | 0.00674
-0.43 | 0.0013055 | 0.003788 | 0.011245
-0.42 | 0.0019525 | 0.0061575 | 0.01769
-0.41 | 0.002852 | 0.00865 | 0.026555
-0.4 | 0.0041285 | 0.01236 | 0.04013
-0.39 | 0.005825 | 0.01789 | 0.059535
-0.38 | 0.0081285 | 0.025245 | 0.08451
-0.37 | 0.011261 | 0.035295 | 0.121875
-0.36 | 0.016746 | 0.048795 | 0.17143
-0.35 | 0.0231475 | 0.06831 | 0.23915
-0.34 | 0.03028 | 0.094965 | 0.3356
-0.33 | 0.04106 | 0.1343 | 0.47485
-0.32 | 0.05694 | 0.18468 | 0.66055
-0.31 | 0.07887 | 0.25145 | 0.92285
-0.3 | 0.108425 | 0.34695 | 1.2826
-0.29 | 0.153715 | 0.47065 | 1.7574
-0.28 | 0.21066 | 0.65475 | 2.4479
-0.27 | 0.2794 | 0.90495 | 3.329
-0.26 | 0.37985 | 1.2197 | 4.5275
-0.25 | 0.5126 | 1.67875 | 6.173
-0.24 | 0.6991 | 2.2871 | 8.3065
-0.23 | 0.9476 | 3.036 | 11.3555
-0.22 | 1.27815 | 4.093 | 15.4345
-0.21 | 1.79175 | 5.434 | 20.117
-0.2 | 2.406 | 7.357 | 26.98
-0.19 | 3.177 | 9.9865 | 36.455
-0.18 | 4.2635 | 13.2445 | 47.21
-0.17 | 5.662 | 17.331 | 60.975
-0.16 | 7.5885 | 22.67 | 78.195
-0.15 | 10.1385 | 29.87 | 100.665
-0.14 | 13.157 | 39.075 | 127.465
-0.13 | 17.258 | 50.36 | 157.63
-0.12 | 22.91 | 64.575 | 190.6
-0.11 | 29.865 | 82.12 | 229.4
-0.1 | 38.925 | 103.4 | 274.95
-0.09 | 49.965 | 128.265 | 321.3
-0.08 | 62.96 | 159.28 | 369.15
-0.07 | 79.085 | 194 | 420.8
-0.06 | 98.245 | 231.45 | 476
-0.05 | 119.045 | 275.75 | 527.7
-0.04 | 144.945 | 323.2 | 583.7
-0.03 | 175.4 | 372.5 | 633.6
-0.02 | 207.15 | 426.35 | 683.35
-0.01 | 241.65 | 477.9 | 747.8
0 | 277.05 | 533.6 | 797.5
0.01 | 308.4 | 581.6 | 831
0.02 | 346.55 | 631.4 | 878.5
0.03 | 381.85 | 684.25 | 921
0.04 | 409.65 | 727.4 | 953.5
0.05 | 439.9 | 773.5 | 995
0.06 | 465.75 | 814 | 1035.5
0.07 | 483.4 | 856.5 | 1055
0.08 | 496.65 | 894.5 | 1078
0.09 | 504.35 | 920.5 | 1111.5
0.1 | 510.5 | 957.5 | 1131.5
0.11 | 522 | 987 | 1155.5
0.12 | 523 | 1013.5 | 1160
0.13 | 511 | 1039.5 | 1178.5
0.14 | 501 | 1054 | 1203.5
0.15 | 493.5 | 1079.5 | 1207.5
0.16 | 475 | 1098.5 | 1220
0.17 | 456 | 1105.5 | 1216.5
0.18 | 444 | 1123.5 | 1221
0.19 | 426 | 1138.5 | 1233
0.2 | 412 | 1141.5 | 1244.5
0.21 | 389 | 1154 | 1241.5
0.22 | 358.5 | 1163.5 | 1232.5
0.23 | 344.5 | 1162 | 1238
0.24 | 330 | 1168 | 1238.5
0.25 | 317.5 | 1162 | 1234.5
0.26 | 295.5 | 1158.5 | 1219
0.27 | 269.5 | 1160 | 1220.5
0.28 | 254 | 1151 | 1219.5
0.29 | 247.5 | 1149 | 1210.5
0.3 | 233.5 | 1140 | 1207
0.31 | 211.5 | 1132.5 | 1181.5
0.32 | 201 | 1124.5 | 1182
0.33 | 178.5 | 1110.5 | 1173.5
0.34 | 177.5 | 1089 | 1146.5
0.35 | 176.5 | 1078 | 1133
0.36 | 152.5 | 1076.5 | 1123.5
0.37 | 146.5 | 1053 | 1115.5
0.38 | 132 | 1031 | 1087.5
0.39 | 127.5 | 1002.5 | 1070.5
0.4 | 129 | 982.5 | 1048.5
0.41 | 112.5 | 977 | 1036
0.42 | 102.5 | 947.5 | 1021.5
0.43 | 103 | 921 | 991.5
0.44 | 100.5 | 889.5 | 969.5
0.45 | 92.5 | 864.5 | 948
0.46 | 85 | 845 | 920
0.47 | 70 | 812 | 900
0.48 | 79 | 779 | 885
0.49 | 83.5 | 751.5 | 855
0.5 | 69 | 743 | 840