## IDS-VDS Characteristic (mA-mm)
VGS (V) | VDS = 0.100 V | VDS = 0.500 V | VDS = 0.900 V
-0.75 | 0.00031836 | 0.001307 | 0.0042945
-0.74 | 0.00030282 | 0.0012506 | 0.0041659
-0.73 | 0.00028958 | 0.0012054 | 0.0040639
-0.72 | 0.00027708 | 0.0011662 | 0.0039168
-0.71 | 0.00026297 | 0.0011183 | 0.0038102
-0.7 | 0.00025247 | 0.0010747 | 0.0036878
-0.69 | 0.00024078 | 0.0010341 | 0.0035657
-0.68 | 0.0002287 | 0.0009997 | 0.003457
-0.67 | 0.00022022 | 0.0009615 | 0.0033381
-0.66 | 0.00020982 | 0.0009276 | 0.00325
-0.65 | 0.00019922 | 0.0008927 | 0.0031375
-0.64 | 0.00019103 | 0.0008568 | 0.0030464
-0.63 | 0.00018211 | 0.0008218 | 0.0029498
-0.62 | 0.00017397 | 0.000793 | 0.002848
-0.61 | 0.00016632 | 0.0007645 | 0.0027464
-0.6 | 0.00015658 | 0.0007343 | 0.0026668
-0.59 | 0.00014868 | 0.0007077 | 0.0025848
-0.58 | 0.00014283 | 0.0006821 | 0.0025096
-0.57 | 0.00013577 | 0.0006599 | 0.0024243
-0.56 | 0.0001305 | 0.0006311 | 0.0023489
-0.55 | 0.00012416 | 0.0006112 | 0.0022632
-0.54 | 0.00011885 | 0.0005891 | 0.0021955
-0.53 | 0.00011343 | 0.0005664 | 0.0021288
-0.52 | 0.00010877 | 0.0005512 | 0.0020719
-0.51 | 0.0001053 | 0.00053 | 0.0020026
-0.5 | 0.00010163 | 0.0005122 | 0.0019513
-0.49 | 9.844e-05 | 0.0005035 | 0.0019088
-0.48 | 9.705e-05 | 0.00049041 | 0.0018672
-0.47 | 9.632e-05 | 0.00048555 | 0.0018534
-0.46 | 9.733e-05 | 0.00048254 | 0.0018427
-0.45 | 0.00010109 | 0.00048941 | 0.0018414
-0.44 | 0.00010641 | 0.00050283 | 0.0018841
-0.43 | 0.00011638 | 0.00053036 | 0.0019611
-0.42 | 0.0001313 | 0.000576 | 0.002107
-0.41 | 0.00015359 | 0.0006387 | 0.0023095
-0.4 | 0.00018557 | 0.0007327 | 0.0026105
-0.39 | 0.00023183 | 0.0008753 | 0.0030815
-0.38 | 0.00029702 | 0.0010742 | 0.0037393
-0.37 | 0.00038858 | 0.0013511 | 0.0046909
-0.36 | 0.00051345 | 0.0017409 | 0.006094
-0.35 | 0.0007096 | 0.0022913 | 0.007978
-0.34 | 0.0009554 | 0.0030573 | 0.010704
-0.33 | 0.0012908 | 0.0041087 | 0.014496
-0.32 | 0.0017575 | 0.0055914 | 0.019924
-0.31 | 0.0023838 | 0.007758 | 0.027093
-0.3 | 0.0032801 | 0.010611 | 0.037598
-0.29 | 0.0044841 | 0.014434 | 0.051799
-0.28 | 0.00627 | 0.019697 | 0.07163
-0.27 | 0.008523 | 0.027048 | 0.0994
-0.26 | 0.011669 | 0.036952 | 0.13614
-0.25 | 0.015864 | 0.050532 | 0.1867
-0.24 | 0.021636 | 0.06946 | 0.25647
-0.23 | 0.029445 | 0.09432 | 0.34831
-0.22 | 0.039994 | 0.12754 | 0.47554
-0.21 | 0.054177 | 0.17306 | 0.6467
-0.2 | 0.07405 | 0.23393 | 0.8701
-0.19 | 0.10023 | 0.31564 | 1.1715
-0.18 | 0.13564 | 0.42759 | 1.5733
-0.17 | 0.18202 | 0.56884 | 2.0889
-0.16 | 0.24515 | 0.7596 | 2.7567
-0.15 | 0.32775 | 1.0106 | 3.6267
-0.14 | 0.44066 | 1.3435 | 4.7339
-0.13 | 0.5812 | 1.7652 | 6.097
-0.12 | 0.7756 | 2.3151 | 7.796
-0.11 | 1.0278 | 3.0199 | 9.859
-0.1 | 1.3545 | 3.9112 | 12.326
-0.09 | 1.7851 | 5.0447 | 15.289
-0.08 | 2.3248 | 6.457 | 18.631
-0.07 | 3.016 | 8.156 | 22.566
-0.06 | 3.8731 | 10.252 | 26.97
-0.05 | 4.9535 | 12.751 | 31.909
-0.04 | 6.204 | 15.684 | 37.474
-0.03 | 7.796 | 19.103 | 43.372
-0.02 | 9.677 | 23.066 | 50.034
-0.01 | 11.871 | 27.428 | 57.07
0 | 14.446 | 32.53 | 64.66
0.01 | 17.334 | 37.997 | 72.76
0.02 | 20.583 | 44.039 | 81.21
0.03 | 24.223 | 50.649 | 90.28
0.04 | 28.16 | 57.64 | 99.45
0.05 | 32.365 | 65.02 | 109.27
0.06 | 36.898 | 72.99 | 119.33
0.07 | 41.635 | 81.32 | 129.77
0.08 | 46.51 | 89.97 | 140.41
0.09 | 51.593 | 99 | 151.24
0.1 | 56.666 | 108.3 | 162.42
0.11 | 61.73 | 117.9 | 173.69
0.12 | 66.94 | 127.97 | 185.39
0.13 | 72.12 | 138.25 | 196.89
0.14 | 77.24 | 148.49 | 208.74
0.15 | 82.24 | 159.21 | 220.6
0.16 | 87.03 | 170.14 | 232.76
0.17 | 91.72 | 181.1 | 244.89
0.18 | 96.19 | 192.28 | 256.9
0.19 | 100.5 | 203.42 | 269.2
0.2 | 104.75 | 214.77 | 281.54
0.21 | 108.75 | 226.38 | 293.94
0.22 | 112.46 | 237.91 | 306.29
0.23 | 115.94 | 249.37 | 318.43
0.24 | 119.31 | 260.9 | 330.85
0.25 | 122.52 | 272.57 | 343.2
0.26 | 125.69 | 284.11 | 355.43
0.27 | 128.45 | 295.62 | 367.58
0.28 | 131.04 | 307.03 | 379.69
0.29 | 133.49 | 318.52 | 391.71
0.3 | 135.77 | 329.98 | 403.87
0.31 | 138.17 | 341.31 | 415.73
0.32 | 140.16 | 352.54 | 427.33
0.33 | 142.14 | 363.57 | 439.1
0.34 | 143.91 | 374.65 | 450.62
0.35 | 145.51 | 385.43 | 462.07
0.36 | 147.25 | 396.13 | 473.46
0.37 | 148.77 | 406.71 | 484.42
0.38 | 150.14 | 417.04 | 495.49
0.39 | 151.44 | 427.16 | 506.16
0.4 | 152.82 | 437.07 | 516.75
0.41 | 153.84 | 446.81 | 527.1
0.42 | 155.07 | 456.33 | 537.36
0.43 | 156.07 | 465.65 | 547.38
0.44 | 156.87 | 474.65 | 557.17
0.45 | 158.05 | 483.38 | 566.76
0.46 | 158.81 | 491.97 | 575.8
0.47 | 159.7 | 500.12 | 585
0.48 | 160.48 | 508.06 | 594.2
0.49 | 161 | 515.64 | 602.6
0.5 | 161.96 | 522.99 | 611

## Tranconductance (mS-mm)
VGS (V) | VDS = 0.100 V | VDS = 0.500 V | VDS = 0.900 V
-0.75 | -0.001554 | -0.00564 | -0.01286
-0.74 | -0.001439 | -0.00508 | -0.01153
-0.73 | -0.001287 | -0.00422 | -0.012455
-0.72 | -0.0013305 | -0.004355 | -0.012685
-0.71 | -0.0012305 | -0.004575 | -0.01145
-0.7 | -0.0011095 | -0.00421 | -0.012225
-0.69 | -0.0011885 | -0.00375 | -0.01154
-0.68 | -0.001028 | -0.00363 | -0.01138
-0.67 | -0.000944 | -0.003605 | -0.01035
-0.66 | -0.00105 | -0.00344 | -0.01003
-0.65 | -0.0009395 | -0.00354 | -0.01018
-0.64 | -0.0008555 | -0.003545 | -0.009385
-0.63 | -0.000853 | -0.00319 | -0.00992
-0.62 | -0.0007895 | -0.002865 | -0.01017
-0.61 | -0.0008695 | -0.002935 | -0.00906
-0.6 | -0.000882 | -0.00284 | -0.00808
-0.59 | -0.0006875 | -0.00261 | -0.00786
-0.58 | -0.0006455 | -0.00239 | -0.008025
-0.57 | -0.0006165 | -0.00255 | -0.008035
-0.56 | -0.0005805 | -0.002435 | -0.008055
-0.55 | -0.0005825 | -0.0021 | -0.00767
-0.54 | -0.0005365 | -0.00224 | -0.00672
-0.53 | -0.000504 | -0.001895 | -0.00618
-0.52 | -0.0004065 | -0.00182 | -0.00631
-0.51 | -0.000357 | -0.00195 | -0.00603
-0.5 | -0.000343 | -0.001325 | -0.00469
-0.49 | -0.000229 | -0.0010895 | -0.004205
-0.48 | -0.000106 | -0.0008975 | -0.00277
-0.47 | 1.4e-05 | -0.0003935 | -0.001225
-0.46 | 0.0002385 | 0.000193 | -0.0006
-0.45 | 0.000454 | 0.0010145 | 0.00207
-0.44 | 0.0007645 | 0.0020475 | 0.005985
-0.43 | 0.0012445 | 0.0036585 | 0.011145
-0.42 | 0.0018605 | 0.005417 | 0.01742
-0.41 | 0.0027135 | 0.007835 | 0.025175
-0.4 | 0.003912 | 0.01183 | 0.0386
-0.39 | 0.0055725 | 0.017075 | 0.05644
-0.38 | 0.0078375 | 0.02379 | 0.08047
-0.37 | 0.0108215 | 0.033335 | 0.117735
-0.36 | 0.016051 | 0.04701 | 0.164355
-0.35 | 0.0220975 | 0.06582 | 0.2305
-0.34 | 0.02906 | 0.09087 | 0.3259
-0.33 | 0.040105 | 0.126705 | 0.461
-0.32 | 0.05465 | 0.182465 | 0.62985
-0.31 | 0.07613 | 0.25098 | 0.8837
-0.3 | 0.105015 | 0.3338 | 1.2353
-0.29 | 0.149495 | 0.4543 | 1.7016
-0.28 | 0.201945 | 0.6307 | 2.38005
-0.27 | 0.26995 | 0.86275 | 3.2255
-0.26 | 0.36705 | 1.1742 | 4.365
-0.25 | 0.49835 | 1.6254 | 6.0165
-0.24 | 0.67905 | 2.1894 | 8.0805
-0.23 | 0.9179 | 2.904 | 10.9535
-0.22 | 1.2366 | 3.937 | 14.9195
-0.21 | 1.7028 | 5.3195 | 19.728
-0.2 | 2.30265 | 7.129 | 26.24
-0.19 | 3.0795 | 9.683 | 35.16
-0.18 | 4.0895 | 12.66 | 45.87
-0.17 | 5.4755 | 16.6005 | 59.17
-0.16 | 7.2865 | 22.088 | 76.89
-0.15 | 9.7755 | 29.195 | 98.86
-0.14 | 12.6725 | 37.73 | 123.515
-0.13 | 16.747 | 48.58 | 153.105
-0.12 | 22.33 | 62.735 | 188.1
-0.11 | 28.945 | 79.805 | 226.5
-0.1 | 37.865 | 101.24 | 271.5
-0.09 | 48.515 | 127.29 | 315.25
-0.08 | 61.545 | 155.565 | 363.85
-0.07 | 77.415 | 189.75 | 416.95
-0.06 | 96.875 | 229.75 | 467.15
-0.05 | 116.545 | 271.6 | 525.2
-0.04 | 142.125 | 317.6 | 573.15
-0.03 | 173.65 | 369.1 | 628
-0.02 | 203.75 | 416.25 | 684.9
-0.01 | 238.45 | 473.2 | 731.3
0 | 273.15 | 528.45 | 784.5
0.01 | 306.85 | 575.45 | 827.5
0.02 | 344.45 | 632.6 | 876
0.03 | 378.85 | 680.05 | 912
0.04 | 407.1 | 718.55 | 949.5
0.05 | 436.9 | 767.5 | 994
0.06 | 463.5 | 815 | 1025
0.07 | 480.6 | 849 | 1054
0.08 | 497.9 | 884 | 1073.5
0.09 | 507.8 | 916.5 | 1100.5
0.1 | 506.85 | 945 | 1122.5
0.11 | 513.7 | 983.5 | 1148.5
0.12 | 519.5 | 1017.5 | 1160
0.13 | 515 | 1026 | 1167.5
0.14 | 506 | 1048 | 1185.5
0.15 | 489.5 | 1082.5 | 1201
0.16 | 474 | 1094.5 | 1214.5
0.17 | 458 | 1107 | 1207
0.18 | 439 | 1116 | 1215.5
0.19 | 428 | 1124.5 | 1232
0.2 | 412.5 | 1148 | 1237
0.21 | 385.5 | 1157 | 1237.5
0.22 | 359.5 | 1149.5 | 1224.5
0.23 | 342.5 | 1149.5 | 1228
0.24 | 329 | 1160 | 1238.5
0.25 | 319 | 1160.5 | 1229
0.26 | 296.5 | 1152.5 | 1219
0.27 | 267.5 | 1146 | 1213
0.28 | 252 | 1145 | 1206.5
0.29 | 236.5 | 1147.5 | 1209
0.3 | 234 | 1139.5 | 1201
0.31 | 219.5 | 1128 | 1173
0.32 | 198.5 | 1113 | 1168.5
0.33 | 187.5 | 1105.5 | 1164.5
0.34 | 168.5 | 1093 | 1148.5
0.35 | 167 | 1074 | 1142
0.36 | 163 | 1064 | 1117.5
0.37 | 144.5 | 1045.5 | 1101.5
0.38 | 133.5 | 1022.5 | 1087
0.39 | 134 | 1001.5 | 1063
0.4 | 120 | 982.5 | 1047
0.41 | 112.5 | 963 | 1030.5
0.42 | 111.5 | 942 | 1014
0.43 | 90 | 916 | 990.5
0.44 | 99 | 886.5 | 969
0.45 | 97 | 866 | 931.5
0.46 | 82.5 | 837 | 912
0.47 | 83.5 | 804.5 | 920
0.48 | 65 | 776 | 880
0.49 | 74 | 746.5 | 840
0.5 | 96 | 735 | 840