## IDS-VDS Characteristic (mA-mm)
VGS (V) | VDS = 0.100 V | VDS = 0.500 V | VDS = 0.900 V
-0.75 | 0.00030283 | 0.0012334 | 0.0040485
-0.74 | 0.00028939 | 0.0011858 | 0.0039128
-0.73 | 0.00027697 | 0.0011454 | 0.0037952
-0.72 | 0.00026525 | 0.0011125 | 0.0036652
-0.71 | 0.00025006 | 0.0010703 | 0.0035756
-0.7 | 0.00024138 | 0.0010204 | 0.0034642
-0.69 | 0.00023126 | 0.0009907 | 0.0033482
-0.68 | 0.00022238 | 0.0009499 | 0.0032421
-0.67 | 0.00021203 | 0.0009237 | 0.0031311
-0.66 | 0.00020223 | 0.0008864 | 0.0030537
-0.65 | 0.00019188 | 0.0008461 | 0.002941
-0.64 | 0.00018505 | 0.0008193 | 0.0028385
-0.63 | 0.00017556 | 0.0007913 | 0.002766
-0.62 | 0.0001668 | 0.000762 | 0.0026546
-0.61 | 0.00016016 | 0.0007336 | 0.0025785
-0.6 | 0.00015266 | 0.0007046 | 0.0024947
-0.59 | 0.00014589 | 0.0006808 | 0.0024115
-0.58 | 0.00013975 | 0.0006563 | 0.0023365
-0.57 | 0.00013353 | 0.0006258 | 0.0022618
-0.56 | 0.00012753 | 0.0006062 | 0.0021846
-0.55 | 0.00012151 | 0.0005816 | 0.0021224
-0.54 | 0.00011586 | 0.0005622 | 0.0020506
-0.53 | 0.00011092 | 0.0005431 | 0.0019788
-0.52 | 0.00010658 | 0.0005217 | 0.0019299
-0.51 | 0.00010263 | 0.0005098 | 0.0018538
-0.5 | 9.952e-05 | 0.00049431 | 0.0018232
-0.49 | 9.603e-05 | 0.00047952 | 0.0017895
-0.48 | 9.463e-05 | 0.00047332 | 0.0017587
-0.47 | 9.424e-05 | 0.00046572 | 0.001734
-0.46 | 9.524e-05 | 0.00046816 | 0.0017268
-0.45 | 9.861e-05 | 0.00047156 | 0.0017429
-0.44 | 0.00010461 | 0.00048741 | 0.0017852
-0.43 | 0.00011571 | 0.00051559 | 0.0018659
-0.42 | 0.00013115 | 0.00055708 | 0.0020012
-0.41 | 0.00015364 | 0.0006274 | 0.002226
-0.4 | 0.00018654 | 0.0007281 | 0.0025348
-0.39 | 0.00023345 | 0.0008707 | 0.0030054
-0.38 | 0.00029968 | 0.0010719 | 0.0036697
-0.37 | 0.00039252 | 0.0013596 | 0.0046357
-0.36 | 0.00052011 | 0.0017584 | 0.006061
-0.35 | 0.0007207 | 0.00232 | 0.007983
-0.34 | 0.0009689 | 0.0030892 | 0.010719
-0.33 | 0.0013121 | 0.0041629 | 0.014519
-0.32 | 0.001783 | 0.0056511 | 0.019925
-0.31 | 0.0024277 | 0.007795 | 0.027465
-0.3 | 0.0033251 | 0.010689 | 0.038044
-0.29 | 0.0045424 | 0.014575 | 0.052517
-0.28 | 0.00636 | 0.020005 | 0.07255
-0.27 | 0.008651 | 0.027289 | 0.10024
-0.26 | 0.011808 | 0.037376 | 0.13721
-0.25 | 0.016085 | 0.050882 | 0.18835
-0.24 | 0.02187 | 0.06984 | 0.25818
-0.23 | 0.029717 | 0.0953 | 0.35251
-0.22 | 0.040446 | 0.12945 | 0.47955
-0.21 | 0.054836 | 0.17509 | 0.6535
-0.2 | 0.07521 | 0.23668 | 0.8766
-0.19 | 0.10148 | 0.3194 | 1.1818
-0.18 | 0.13736 | 0.43069 | 1.5879
-0.17 | 0.18482 | 0.5748 | 2.105
-0.16 | 0.24847 | 0.7706 | 2.7834
-0.15 | 0.33158 | 1.023 | 3.6299
-0.14 | 0.44504 | 1.356 | 4.749
-0.13 | 0.5902 | 1.7865 | 6.15
-0.12 | 0.7861 | 2.34 | 7.824
-0.11 | 1.0399 | 3.0453 | 9.88
-0.1 | 1.3703 | 3.9519 | 12.386
-0.09 | 1.8058 | 5.0803 | 15.318
-0.08 | 2.3434 | 6.484 | 18.691
-0.07 | 3.0423 | 8.199 | 22.565
-0.06 | 3.9134 | 10.288 | 27
-0.05 | 4.9908 | 12.787 | 32.007
-0.04 | 6.269 | 15.741 | 37.428
-0.03 | 7.85 | 19.143 | 43.523
-0.02 | 9.741 | 23.109 | 50.009
-0.01 | 11.945 | 27.547 | 57.2
0 | 14.535 | 32.543 | 64.88
0.01 | 17.416 | 38.081 | 72.93
0.02 | 20.667 | 44.08 | 81.44
0.03 | 24.325 | 50.759 | 90.45
0.04 | 28.222 | 57.68 | 99.83
0.05 | 32.474 | 65.1 | 109.52
0.06 | 36.942 | 72.91 | 119.56
0.07 | 41.76 | 81.44 | 130.05
0.08 | 46.648 | 90.14 | 140.77
0.09 | 51.676 | 99.16 | 151.76
0.1 | 56.831 | 108.54 | 162.7
0.11 | 61.87 | 118.15 | 174.25
0.12 | 67.18 | 128.33 | 185.93
0.13 | 72.33 | 138.55 | 197.67
0.14 | 77.41 | 149.05 | 209.53
0.15 | 82.42 | 159.63 | 221.35
0.16 | 87.33 | 170.57 | 233.67
0.17 | 92.08 | 181.64 | 245.79
0.18 | 96.56 | 192.76 | 258.11
0.19 | 100.9 | 204.11 | 270.32
0.2 | 105.02 | 215.48 | 282.73
0.21 | 109.11 | 227.05 | 295.16
0.22 | 112.99 | 238.63 | 307.59
0.23 | 116.57 | 250.26 | 319.98
0.24 | 119.93 | 261.93 | 332.22
0.25 | 123.06 | 273.51 | 344.75
0.26 | 126.03 | 285.26 | 357.09
0.27 | 129.05 | 296.83 | 369.3
0.28 | 131.69 | 308.36 | 381.56
0.29 | 134.2 | 319.88 | 393.5
0.3 | 136.59 | 331.42 | 405.7
0.31 | 138.79 | 342.81 | 417.71
0.32 | 140.88 | 354.03 | 429.58
0.33 | 142.9 | 365.27 | 441.26
0.34 | 144.76 | 376.16 | 452.86
0.35 | 146.5 | 387.19 | 464.39
0.36 | 148.17 | 397.93 | 475.64
0.37 | 149.64 | 408.58 | 486.97
0.38 | 151.06 | 419.02 | 497.76
0.39 | 152.44 | 429.09 | 508.64
0.4 | 153.45 | 439.17 | 519.31
0.41 | 154.86 | 448.96 | 529.75
0.42 | 155.92 | 458.61 | 540.23
0.43 | 157.03 | 467.91 | 550.06
0.44 | 157.95 | 477.01 | 560.03
0.45 | 158.87 | 485.79 | 569.6
0.46 | 159.81 | 494.44 | 578.9
0.47 | 160.71 | 502.67 | 588
0.48 | 161.46 | 510.58 | 596.8
0.49 | 162.12 | 518.36 | 605.5
0.5 | 163.17 | 525.7 | 614

## Tranconductance (mS-mm)
VGS (V) | VDS = 0.100 V | VDS = 0.500 V | VDS = 0.900 V
-0.75 | -0.001344 | -0.00476 | -0.01357
-0.74 | -0.001293 | -0.0044 | -0.012665
-0.73 | -0.001207 | -0.003665 | -0.01238
-0.72 | -0.0013455 | -0.003755 | -0.01098
-0.71 | -0.0011935 | -0.004605 | -0.01005
-0.7 | -0.00094 | -0.00398 | -0.01137
-0.69 | -0.00095 | -0.003525 | -0.011105
-0.68 | -0.0009615 | -0.00335 | -0.010855
-0.67 | -0.0010075 | -0.003175 | -0.00942
-0.66 | -0.0010075 | -0.00388 | -0.009505
-0.65 | -0.000859 | -0.003355 | -0.01076
-0.64 | -0.000816 | -0.00274 | -0.00875
-0.63 | -0.0009125 | -0.002865 | -0.009195
-0.62 | -0.00077 | -0.002885 | -0.009375
-0.61 | -0.000707 | -0.00287 | -0.007995
-0.6 | -0.0007135 | -0.00264 | -0.00835
-0.59 | -0.0006455 | -0.002415 | -0.00791
-0.58 | -0.000618 | -0.00275 | -0.007485
-0.57 | -0.000611 | -0.002505 | -0.007595
-0.56 | -0.000601 | -0.00221 | -0.00697
-0.55 | -0.0005835 | -0.0022 | -0.0067
-0.54 | -0.0005295 | -0.001925 | -0.00718
-0.53 | -0.000464 | -0.002025 | -0.006035
-0.52 | -0.0004145 | -0.001665 | -0.00625
-0.51 | -0.000353 | -0.0013695 | -0.005335
-0.5 | -0.00033 | -0.001514 | -0.003215
-0.49 | -0.0002445 | -0.0010495 | -0.003225
-0.48 | -8.95e-05 | -0.00069 | -0.002775
-0.47 | 3.05e-05 | -0.000258 | -0.001595
-0.46 | 0.0002185 | 0.000292 | 0.000445
-0.45 | 0.0004685 | 0.0009625 | 0.00292
-0.44 | 0.000855 | 0.0022015 | 0.00615
-0.43 | 0.001327 | 0.0034835 | 0.0108
-0.42 | 0.0018965 | 0.0055905 | 0.018005
-0.41 | 0.0027695 | 0.008551 | 0.02668
-0.4 | 0.0039905 | 0.012165 | 0.03897
-0.39 | 0.005657 | 0.01719 | 0.056745
-0.38 | 0.0079535 | 0.024445 | 0.081515
-0.37 | 0.0110215 | 0.034325 | 0.119565
-0.36 | 0.016409 | 0.04802 | 0.167365
-0.35 | 0.0224395 | 0.06654 | 0.2329
-0.34 | 0.02957 | 0.092145 | 0.3268
-0.33 | 0.040705 | 0.128095 | 0.4603
-0.32 | 0.05578 | 0.181605 | 0.6473
-0.31 | 0.077105 | 0.251895 | 0.90595
-0.3 | 0.105735 | 0.339 | 1.2526
-0.29 | 0.151745 | 0.4658 | 1.7253
-0.28 | 0.20543 | 0.6357 | 2.38615
-0.27 | 0.2724 | 0.86855 | 3.233
-0.26 | 0.3717 | 1.17965 | 4.4055
-0.25 | 0.5031 | 1.6232 | 6.0485
-0.24 | 0.6816 | 2.2209 | 8.208
-0.23 | 0.9288 | 2.9805 | 11.0685
-0.22 | 1.25595 | 3.9895 | 15.0495
-0.21 | 1.7382 | 5.3615 | 19.8525
-0.2 | 2.3322 | 7.2155 | 26.415
-0.19 | 3.1075 | 9.7005 | 35.565
-0.18 | 4.167 | 12.77 | 46.16
-0.17 | 5.5555 | 16.9955 | 59.775
-0.16 | 7.338 | 22.41 | 76.245
-0.15 | 9.8285 | 29.27 | 98.28
-0.14 | 12.931 | 38.175 | 126.005
-0.13 | 17.053 | 49.2 | 153.75
-0.12 | 22.485 | 62.94 | 186.5
-0.11 | 29.21 | 80.595 | 228.1
-0.1 | 38.295 | 101.75 | 271.9
-0.09 | 48.655 | 126.605 | 315.25
-0.08 | 61.825 | 155.935 | 362.35
-0.07 | 78.5 | 190.2 | 415.45
-0.06 | 97.425 | 229.4 | 472.1
-0.05 | 117.78 | 272.65 | 521.4
-0.04 | 142.96 | 317.8 | 575.8
-0.03 | 173.6 | 368.4 | 629.05
-0.02 | 204.75 | 420.2 | 683.85
-0.01 | 239.7 | 471.7 | 743.55
0 | 273.55 | 526.7 | 786.5
0.01 | 306.6 | 576.85 | 828
0.02 | 345.45 | 633.9 | 876
0.03 | 377.75 | 680 | 919.5
0.04 | 407.45 | 717.05 | 953.5
0.05 | 436 | 761.5 | 986.5
0.06 | 464.3 | 817 | 1026.5
0.07 | 485.3 | 861.5 | 1060.5
0.08 | 495.8 | 886 | 1085.5
0.09 | 509.15 | 920 | 1096.5
0.1 | 509.7 | 949.5 | 1124.5
0.11 | 517.45 | 989.5 | 1161.5
0.12 | 523 | 1020 | 1171
0.13 | 511.5 | 1036 | 1180
0.14 | 504.5 | 1054 | 1184
0.15 | 496 | 1076 | 1207
0.16 | 483 | 1100.5 | 1222
0.17 | 461.5 | 1109.5 | 1222
0.18 | 441 | 1123.5 | 1226.5
0.19 | 423 | 1136 | 1231
0.2 | 410.5 | 1147 | 1242
0.21 | 398.5 | 1157.5 | 1243
0.22 | 373 | 1160.5 | 1241
0.23 | 347 | 1165 | 1231.5
0.24 | 324.5 | 1162.5 | 1238.5
0.25 | 305 | 1166.5 | 1243.5
0.26 | 299.5 | 1166 | 1227.5
0.27 | 283 | 1155 | 1223.5
0.28 | 257.5 | 1152.5 | 1210
0.29 | 245 | 1153 | 1207
0.3 | 229.5 | 1146.5 | 1210.5
0.31 | 214.5 | 1130.5 | 1194
0.32 | 205.5 | 1123 | 1177.5
0.33 | 194 | 1106.5 | 1164
0.34 | 180 | 1096 | 1156.5
0.35 | 170.5 | 1088.5 | 1139
0.36 | 157 | 1069.5 | 1129
0.37 | 144.5 | 1054.5 | 1106
0.38 | 140 | 1025.5 | 1083.5
0.39 | 119.5 | 1007.5 | 1077.5
0.4 | 121 | 993.5 | 1055.5
0.41 | 123.5 | 972 | 1046
0.42 | 108.5 | 947.5 | 1015.5
0.43 | 101.5 | 920 | 990
0.44 | 92 | 894 | 977
0.45 | 93 | 871.5 | 943.5
0.46 | 92 | 844 | 920
0.47 | 82.5 | 807 | 895
0.48 | 70.5 | 784.5 | 875
0.49 | 85.5 | 756 | 860
0.5 | 105 | 734 | 850