## IDS-VDS Characteristic (mA-mm)
VGS (V) | VDS = 0.100 V | VDS = 0.500 V | VDS = 0.900 V
-0.75 | 0.00025737 | 0.0009757 | 0.0031145
-0.74 | 0.00024486 | 0.0009431 | 0.0030183
-0.73 | 0.00023314 | 0.0009122 | 0.0029177
-0.72 | 0.00022325 | 0.0008815 | 0.0028481
-0.71 | 0.0002157 | 0.0008524 | 0.0027712
-0.7 | 0.00020431 | 0.0008222 | 0.002689
-0.69 | 0.00019498 | 0.0007896 | 0.0026113
-0.68 | 0.00018579 | 0.0007594 | 0.0025023
-0.67 | 0.00017759 | 0.0007335 | 0.0024433
-0.66 | 0.0001706 | 0.0007053 | 0.0023627
-0.65 | 0.00016309 | 0.00068 | 0.0023087
-0.64 | 0.00015649 | 0.0006542 | 0.0022273
-0.63 | 0.00014888 | 0.0006303 | 0.0021485
-0.62 | 0.00014184 | 0.0006098 | 0.0020784
-0.61 | 0.0001353 | 0.0005854 | 0.0020207
-0.6 | 0.00013023 | 0.0005671 | 0.0019467
-0.59 | 0.00012471 | 0.0005461 | 0.0018992
-0.58 | 0.00011948 | 0.0005282 | 0.0018375
-0.57 | 0.00011406 | 0.0005095 | 0.0017701
-0.56 | 0.00010944 | 0.0004923 | 0.0017221
-0.55 | 0.00010461 | 0.00047425 | 0.001665
-0.54 | 9.984e-05 | 0.00045642 | 0.0016196
-0.53 | 9.584e-05 | 0.00044184 | 0.0015681
-0.52 | 9.248e-05 | 0.00042795 | 0.0015314
-0.51 | 8.977e-05 | 0.0004156 | 0.0014962
-0.5 | 8.753e-05 | 0.00040713 | 0.0014628
-0.49 | 8.594e-05 | 0.00039941 | 0.0014392
-0.48 | 8.499e-05 | 0.00039715 | 0.0014187
-0.47 | 8.524e-05 | 0.00039691 | 0.0014272
-0.46 | 8.779e-05 | 0.00040454 | 0.0014359
-0.45 | 9.258e-05 | 0.00041654 | 0.0014793
-0.44 | 0.00010105 | 0.00044006 | 0.0015437
-0.43 | 0.00011371 | 0.0004748 | 0.0016661
-0.42 | 0.0001317 | 0.00053151 | 0.001853
-0.41 | 0.00015899 | 0.0006211 | 0.0021214
-0.4 | 0.00019701 | 0.0007447 | 0.0025169
-0.39 | 0.00025162 | 0.0009182 | 0.0030775
-0.38 | 0.00032587 | 0.0011594 | 0.0038983
-0.37 | 0.00043129 | 0.0014932 | 0.0050394
-0.36 | 0.0005841 | 0.0019558 | 0.006749
-0.35 | 0.0007856 | 0.0025927 | 0.009049
-0.34 | 0.0010591 | 0.0034885 | 0.012271
-0.33 | 0.0014392 | 0.0047353 | 0.016826
-0.32 | 0.0019612 | 0.006557 | 0.02303
-0.31 | 0.0026772 | 0.008911 | 0.031779
-0.3 | 0.0036501 | 0.01216 | 0.043811
-0.29 | 0.0049965 | 0.016619 | 0.06073
-0.28 | 0.007012 | 0.022686 | 0.08403
-0.27 | 0.009573 | 0.031027 | 0.11498
-0.26 | 0.013024 | 0.042396 | 0.15766
-0.25 | 0.017685 | 0.05788 | 0.21564
-0.24 | 0.024045 | 0.07877 | 0.29347
-0.23 | 0.0326 | 0.10718 | 0.39978
-0.22 | 0.044207 | 0.14493 | 0.54283
-0.21 | 0.06056 | 0.19548 | 0.7325
-0.2 | 0.08179 | 0.26477 | 0.9872
-0.19 | 0.10993 | 0.35426 | 1.327
-0.18 | 0.14853 | 0.47837 | 1.7703
-0.17 | 0.19942 | 0.6379 | 2.3458
-0.16 | 0.26707 | 0.8487 | 3.0672
-0.15 | 0.35692 | 1.12 | 4.017
-0.14 | 0.47595 | 1.4829 | 5.2278
-0.13 | 0.6325 | 1.9503 | 6.744
-0.12 | 0.837 | 2.5435 | 8.516
-0.11 | 1.1082 | 3.3126 | 10.727
-0.1 | 1.4564 | 4.2606 | 13.338
-0.09 | 1.9078 | 5.4685 | 16.44
-0.08 | 2.4747 | 6.949 | 20.023
-0.07 | 3.1952 | 8.751 | 24.067
-0.06 | 4.0965 | 10.93 | 28.685
-0.05 | 5.2161 | 13.554 | 33.849
-0.04 | 6.527 | 16.597 | 39.47
-0.03 | 8.136 | 20.127 | 45.635
-0.02 | 10.081 | 24.21 | 52.424
-0.01 | 12.338 | 28.725 | 59.77
0 | 14.941 | 33.924 | 67.55
0.01 | 17.909 | 39.565 | 75.78
0.02 | 21.198 | 45.666 | 84.42
0.03 | 24.892 | 52.362 | 93.41
0.04 | 28.859 | 59.38 | 102.94
0.05 | 33.15 | 66.93 | 112.8
0.06 | 37.63 | 75.02 | 122.99
0.07 | 42.436 | 83.35 | 133.65
0.08 | 47.381 | 92.14 | 144.19
0.09 | 52.441 | 101.28 | 155.29
0.1 | 57.44 | 110.54 | 166.5
0.11 | 62.68 | 120.31 | 178
0.12 | 67.9 | 130.49 | 189.6
0.13 | 73.05 | 140.72 | 201.31
0.14 | 78.16 | 151.26 | 213.2
0.15 | 83.14 | 161.91 | 225.18
0.16 | 88.05 | 172.93 | 237.41
0.17 | 92.79 | 183.97 | 249.37
0.18 | 97.23 | 195.2 | 261.66
0.19 | 101.54 | 206.35 | 273.99
0.2 | 105.69 | 217.83 | 286.36
0.21 | 109.65 | 229.5 | 298.94
0.22 | 113.55 | 240.99 | 311.04
0.23 | 117.09 | 252.56 | 323.55
0.24 | 120.4 | 264.13 | 335.8
0.25 | 123.57 | 275.79 | 348.23
0.26 | 126.63 | 287.46 | 360.54
0.27 | 129.37 | 299.02 | 372.67
0.28 | 132.11 | 310.64 | 384.78
0.29 | 134.62 | 321.96 | 396.9
0.3 | 136.89 | 333.57 | 409.02
0.31 | 139.23 | 344.86 | 420.78
0.32 | 141.16 | 356.12 | 432.63
0.33 | 143.1 | 367.25 | 444.34
0.34 | 145.1 | 378.2 | 455.81
0.35 | 146.57 | 389.03 | 467.34
0.36 | 148.34 | 399.72 | 478.41
0.37 | 149.68 | 410.35 | 489.66
0.38 | 151.24 | 420.67 | 500.54
0.39 | 152.5 | 430.79 | 511.29
0.4 | 153.8 | 440.76 | 521.86
0.41 | 154.85 | 450.46 | 532.09
0.42 | 155.99 | 460.1 | 542.46
0.43 | 157.13 | 469.27 | 552.41
0.44 | 158.03 | 478.32 | 562.19
0.45 | 159.07 | 486.99 | 571.6
0.46 | 159.78 | 495.52 | 581
0.47 | 160.67 | 503.72 | 590.1
0.48 | 161.5 | 511.57 | 598.8
0.49 | 161.94 | 519.15 | 607.4
0.5 | 162.93 | 526.39 | 615.9

## Tranconductance (mS-mm)
VGS (V) | VDS = 0.100 V | VDS = 0.500 V | VDS = 0.900 V
-0.75 | -0.001251 | -0.00326 | -0.00962
-0.74 | -0.0012115 | -0.003175 | -0.00984
-0.73 | -0.0010805 | -0.00308 | -0.00851
-0.72 | -0.000872 | -0.00299 | -0.007325
-0.71 | -0.000947 | -0.002965 | -0.007955
-0.7 | -0.001036 | -0.00314 | -0.007995
-0.69 | -0.000926 | -0.00314 | -0.009335
-0.68 | -0.0008695 | -0.002805 | -0.0084
-0.67 | -0.0007595 | -0.002705 | -0.00698
-0.66 | -0.000725 | -0.002675 | -0.00673
-0.65 | -0.0007055 | -0.002555 | -0.00677
-0.64 | -0.0007105 | -0.002485 | -0.00801
-0.63 | -0.0007325 | -0.00222 | -0.007445
-0.62 | -0.000679 | -0.002245 | -0.00639
-0.61 | -0.0005805 | -0.002135 | -0.006585
-0.6 | -0.0005295 | -0.001965 | -0.006075
-0.59 | -0.0005375 | -0.001945 | -0.00546
-0.58 | -0.0005325 | -0.00183 | -0.006455
-0.57 | -0.000502 | -0.001795 | -0.00577
-0.56 | -0.0004725 | -0.0017625 | -0.005255
-0.55 | -0.00048 | -0.001794 | -0.005125
-0.54 | -0.0004385 | -0.0016205 | -0.004845
-0.53 | -0.000368 | -0.0014235 | -0.00441
-0.52 | -0.0003035 | -0.001312 | -0.003595
-0.51 | -0.0002475 | -0.001041 | -0.00343
-0.5 | -0.0001915 | -0.0008095 | -0.00285
-0.49 | -0.000127 | -0.000499 | -0.002205
-0.48 | -3.5e-05 | -0.000125 | -0.0006
-0.47 | 0.00014 | 0.0003695 | 0.00086
-0.46 | 0.000367 | 0.0009815 | 0.002605
-0.45 | 0.000663 | 0.001776 | 0.00539
-0.44 | 0.0010565 | 0.002913 | 0.00934
-0.43 | 0.0015325 | 0.0045725 | 0.015465
-0.42 | 0.002264 | 0.007315 | 0.022765
-0.41 | 0.0032655 | 0.0106595 | 0.033195
-0.4 | 0.0046315 | 0.014855 | 0.047805
-0.39 | 0.006443 | 0.020735 | 0.06907
-0.38 | 0.0089835 | 0.02875 | 0.098095
-0.37 | 0.0129115 | 0.03982 | 0.142535
-0.36 | 0.0177155 | 0.054975 | 0.20048
-0.35 | 0.02375 | 0.076635 | 0.2761
-0.34 | 0.03268 | 0.10713 | 0.38885
-0.33 | 0.045105 | 0.153425 | 0.53795
-0.32 | 0.0619 | 0.208785 | 0.74765
-0.31 | 0.084445 | 0.28015 | 1.03905
-0.3 | 0.115965 | 0.3854 | 1.44755
-0.29 | 0.168095 | 0.5263 | 2.01095
-0.28 | 0.228825 | 0.7204 | 2.7125
-0.27 | 0.3006 | 0.9855 | 3.6815
-0.26 | 0.4056 | 1.34265 | 5.033
-0.25 | 0.55105 | 1.8187 | 6.7905
-0.24 | 0.74575 | 2.465 | 9.207
-0.23 | 1.0081 | 3.308 | 12.468
-0.22 | 1.398 | 4.415 | 16.636
-0.21 | 1.87915 | 5.992 | 22.2185
-0.2 | 2.4685 | 7.939 | 29.725
-0.19 | 3.337 | 10.68 | 39.155
-0.18 | 4.4745 | 14.182 | 50.94
-0.17 | 5.927 | 18.5165 | 64.845
-0.16 | 7.875 | 24.105 | 83.56
-0.15 | 10.444 | 31.71 | 108.03
-0.14 | 13.779 | 41.515 | 136.35
-0.13 | 18.0525 | 53.03 | 164.41
-0.12 | 23.785 | 68.115 | 199.15
-0.11 | 30.97 | 85.855 | 241.1
-0.1 | 39.98 | 107.795 | 285.65
-0.09 | 50.915 | 134.42 | 334.25
-0.08 | 64.37 | 164.125 | 381.35
-0.07 | 81.09 | 199.05 | 433.1
-0.06 | 101.045 | 240.15 | 489.1
-0.05 | 121.525 | 283.35 | 539.25
-0.04 | 145.995 | 328.65 | 589.3
-0.03 | 177.7 | 380.65 | 647.7
-0.02 | 210.1 | 429.9 | 706.75
-0.01 | 243 | 485.7 | 756.3
0 | 278.55 | 542 | 800.5
0.01 | 312.85 | 587.1 | 843.5
0.02 | 349.15 | 639.85 | 881.5
0.03 | 383.05 | 685.7 | 926
0.04 | 412.9 | 728.4 | 969.5
0.05 | 438.55 | 782 | 1002.5
0.06 | 464.3 | 821 | 1042.5
0.07 | 487.55 | 856 | 1060
0.08 | 500.25 | 896.5 | 1082
0.09 | 502.95 | 920 | 1115.5
0.1 | 511.95 | 951.5 | 1135.5
0.11 | 523 | 997.5 | 1155
0.12 | 518.5 | 1020.5 | 1165.5
0.13 | 513 | 1038.5 | 1180
0.14 | 504.5 | 1059.5 | 1193.5
0.15 | 494.5 | 1083.5 | 1210.5
0.16 | 482.5 | 1103 | 1209.5
0.17 | 459 | 1113.5 | 1212.5
0.18 | 437.5 | 1119 | 1231
0.19 | 423 | 1131.5 | 1235
0.2 | 405.5 | 1157.5 | 1247.5
0.21 | 393 | 1158 | 1234
0.22 | 372 | 1153 | 1230.5
0.23 | 342.5 | 1157 | 1238
0.24 | 324 | 1161.5 | 1234
0.25 | 311.5 | 1166.5 | 1237
0.26 | 290 | 1161.5 | 1222
0.27 | 274 | 1159 | 1212
0.28 | 262.5 | 1147 | 1211.5
0.29 | 239 | 1146.5 | 1212
0.3 | 230.5 | 1145 | 1194
0.31 | 213.5 | 1127.5 | 1180.5
0.32 | 193.5 | 1119.5 | 1178
0.33 | 197 | 1104 | 1159
0.34 | 173.5 | 1089 | 1150
0.35 | 162 | 1076 | 1130
0.36 | 155.5 | 1066 | 1116
0.37 | 145 | 1047.5 | 1106.5
0.38 | 141 | 1022 | 1081.5
0.39 | 128 | 1004.5 | 1066
0.4 | 117.5 | 983.5 | 1040
0.41 | 109.5 | 967 | 1030
0.42 | 114 | 940.5 | 1016
0.43 | 102 | 911 | 986.5
0.44 | 97 | 886 | 959.5
0.45 | 87.5 | 860 | 940.5
0.46 | 80 | 836.5 | 925
0.47 | 86 | 802.5 | 890
0.48 | 63.5 | 771.5 | 865
0.49 | 71.5 | 741 | 855
0.5 | 99 | 724 | 850