## IDS-VDS Characteristic (mA-mm)
VGS (V) | VDS = 0.100 V | VDS = 0.500 V | VDS = 0.900 V
-0.75 | 0.00027389 | 0.0010555 | 0.0033605
-0.74 | 0.00026415 | 0.0010233 | 0.0032751
-0.73 | 0.00025069 | 0.0009795 | 0.0031817
-0.72 | 0.00023961 | 0.0009464 | 0.0030825
-0.71 | 0.00023157 | 0.0009098 | 0.002998
-0.7 | 0.00022214 | 0.0008805 | 0.0028723
-0.69 | 0.00021278 | 0.0008543 | 0.0027973
-0.68 | 0.00020259 | 0.0008235 | 0.0027137
-0.67 | 0.00019252 | 0.0007936 | 0.0026457
-0.66 | 0.00018355 | 0.0007614 | 0.0025628
-0.65 | 0.00017634 | 0.0007335 | 0.0024825
-0.64 | 0.00016901 | 0.0007106 | 0.0023871
-0.63 | 0.00016077 | 0.0006837 | 0.0023168
-0.62 | 0.00015505 | 0.0006581 | 0.002258
-0.61 | 0.00014668 | 0.0006346 | 0.0021809
-0.6 | 0.00014123 | 0.0006083 | 0.0021045
-0.59 | 0.00013543 | 0.0005912 | 0.0020501
-0.58 | 0.00013042 | 0.00057 | 0.0019827
-0.57 | 0.00012415 | 0.0005455 | 0.0019266
-0.56 | 0.00011814 | 0.0005286 | 0.0018664
-0.55 | 0.00011301 | 0.0005059 | 0.001813
-0.54 | 0.00010806 | 0.0004895 | 0.0017606
-0.53 | 0.00010385 | 0.0004743 | 0.0017139
-0.52 | 9.929e-05 | 0.00046008 | 0.0016643
-0.51 | 9.514e-05 | 0.00044783 | 0.0016275
-0.5 | 9.283e-05 | 0.0004357 | 0.001587
-0.49 | 9.167e-05 | 0.00042436 | 0.0015578
-0.48 | 9.006e-05 | 0.00042108 | 0.0015351
-0.47 | 9.048e-05 | 0.00041875 | 0.0015229
-0.46 | 9.305e-05 | 0.00042436 | 0.0015268
-0.45 | 9.7e-05 | 0.00043709 | 0.0015783
-0.44 | 0.00010471 | 0.00046128 | 0.0016414
-0.43 | 0.00011772 | 0.00049876 | 0.0017625
-0.42 | 0.00013559 | 0.00055381 | 0.0019423
-0.41 | 0.00016229 | 0.0006431 | 0.0022101
-0.4 | 0.00020025 | 0.0007587 | 0.00258
-0.39 | 0.00025399 | 0.0009305 | 0.0031512
-0.38 | 0.00032863 | 0.0011681 | 0.0039425
-0.37 | 0.00043176 | 0.001501 | 0.0050642
-0.36 | 0.000585 | 0.0019581 | 0.006739
-0.35 | 0.0007859 | 0.002604 | 0.008967
-0.34 | 0.001063 | 0.0035018 | 0.012181
-0.33 | 0.0014453 | 0.0047328 | 0.016572
-0.32 | 0.0019625 | 0.006526 | 0.022826
-0.31 | 0.0026805 | 0.008857 | 0.031414
-0.3 | 0.003664 | 0.012119 | 0.043432
-0.29 | 0.0050171 | 0.016505 | 0.05959
-0.28 | 0.007025 | 0.02261 | 0.08246
-0.27 | 0.009597 | 0.031027 | 0.11393
-0.26 | 0.01301 | 0.042373 | 0.15458
-0.25 | 0.017671 | 0.0579 | 0.21325
-0.24 | 0.024029 | 0.07824 | 0.29088
-0.23 | 0.032662 | 0.10679 | 0.39631
-0.22 | 0.044177 | 0.14413 | 0.53804
-0.21 | 0.0603 | 0.19541 | 0.7258
-0.2 | 0.08137 | 0.26276 | 0.9709
-0.19 | 0.10987 | 0.35384 | 1.3033
-0.18 | 0.1483 | 0.4752 | 1.7487
-0.17 | 0.19877 | 0.6334 | 2.3159
-0.16 | 0.26645 | 0.8435 | 3.0485
-0.15 | 0.35625 | 1.113 | 3.9706
-0.14 | 0.47551 | 1.4801 | 5.1465
-0.13 | 0.6307 | 1.9244 | 6.639
-0.12 | 0.8371 | 2.5303 | 8.466
-0.11 | 1.1036 | 3.2898 | 10.612
-0.1 | 1.4474 | 4.2451 | 13.162
-0.09 | 1.906 | 5.4591 | 16.276
-0.08 | 2.4756 | 6.914 | 19.825
-0.07 | 3.1941 | 8.73 | 23.846
-0.06 | 4.0981 | 10.909 | 28.411
-0.05 | 5.2021 | 13.528 | 33.466
-0.04 | 6.521 | 16.55 | 39.157
-0.03 | 8.145 | 20.111 | 45.358
-0.02 | 10.075 | 24.164 | 51.924
-0.01 | 12.338 | 28.706 | 59.39
0 | 14.971 | 33.893 | 67.12
0.01 | 17.943 | 39.454 | 75.25
0.02 | 21.179 | 45.571 | 83.81
0.03 | 24.887 | 52.251 | 92.96
0.04 | 28.839 | 59.26 | 102.24
0.05 | 33.123 | 66.86 | 112.2
0.06 | 37.654 | 74.84 | 122.38
0.07 | 42.422 | 83.16 | 132.82
0.08 | 47.311 | 92.02 | 143.58
0.09 | 52.387 | 101.02 | 154.41
0.1 | 57.43 | 110.4 | 165.65
0.11 | 62.61 | 120.12 | 177.03
0.12 | 67.83 | 130.05 | 188.67
0.13 | 73.02 | 140.47 | 200.3
0.14 | 78.09 | 150.9 | 212.13
0.15 | 83.06 | 161.56 | 224.12
0.16 | 87.9 | 172.61 | 236.28
0.17 | 92.52 | 183.44 | 248.44
0.18 | 97.07 | 194.68 | 260.52
0.19 | 101.48 | 205.97 | 272.79
0.2 | 105.59 | 217.35 | 285.13
0.21 | 109.57 | 228.79 | 297.59
0.22 | 113.26 | 240.31 | 310.02
0.23 | 116.71 | 251.91 | 322.2
0.24 | 120.25 | 263.51 | 334.57
0.25 | 123.39 | 275.21 | 346.95
0.26 | 126.35 | 286.67 | 359.08
0.27 | 129.25 | 298.23 | 371.34
0.28 | 131.68 | 309.72 | 383.33
0.29 | 134.24 | 321.16 | 395.37
0.3 | 136.59 | 332.79 | 407.5
0.31 | 138.79 | 343.91 | 419.34
0.32 | 140.82 | 355.18 | 430.93
0.33 | 142.85 | 366.28 | 442.76
0.34 | 144.54 | 377.22 | 454.29
0.35 | 146.31 | 388.11 | 465.65
0.36 | 147.9 | 398.66 | 476.97
0.37 | 149.39 | 409.28 | 487.92
0.38 | 150.88 | 419.58 | 498.96
0.39 | 152.04 | 429.77 | 509.62
0.4 | 153.36 | 439.54 | 520.15
0.41 | 154.55 | 449.27 | 530.48
0.42 | 155.43 | 458.8 | 540.67
0.43 | 156.59 | 468.06 | 550.64
0.44 | 157.45 | 477.08 | 560.38
0.45 | 158.45 | 485.65 | 569.93
0.46 | 159.32 | 494.22 | 579
0.47 | 160.19 | 502.32 | 588.2
0.48 | 160.84 | 510.18 | 597.2
0.49 | 161.7 | 517.8 | 605.4
0.5 | 162.42 | 525.06 | 613.8

## Tranconductance (mS-mm)
VGS (V) | VDS = 0.100 V | VDS = 0.500 V | VDS = 0.900 V
-0.75 | -0.000974 | -0.00322 | -0.00854
-0.74 | -0.00116 | -0.0038 | -0.00894
-0.73 | -0.001227 | -0.003845 | -0.00963
-0.72 | -0.000956 | -0.003485 | -0.009185
-0.71 | -0.0008735 | -0.003295 | -0.01051
-0.7 | -0.0009395 | -0.002775 | -0.010035
-0.69 | -0.0009775 | -0.00285 | -0.00793
-0.68 | -0.001013 | -0.003035 | -0.00758
-0.67 | -0.000952 | -0.003105 | -0.007545
-0.66 | -0.000809 | -0.003005 | -0.00816
-0.65 | -0.000727 | -0.00254 | -0.008785
-0.64 | -0.0007785 | -0.00249 | -0.008285
-0.63 | -0.000698 | -0.002625 | -0.006455
-0.62 | -0.0007045 | -0.002455 | -0.006795
-0.61 | -0.000691 | -0.00249 | -0.007675
-0.6 | -0.0005625 | -0.00217 | -0.00654
-0.59 | -0.0005405 | -0.001915 | -0.00609
-0.58 | -0.000564 | -0.002285 | -0.006175
-0.57 | -0.000614 | -0.00207 | -0.005815
-0.56 | -0.000557 | -0.00198 | -0.00568
-0.55 | -0.000504 | -0.001955 | -0.00529
-0.54 | -0.000458 | -0.00158 | -0.004955
-0.53 | -0.0004385 | -0.001471 | -0.004815
-0.52 | -0.0004355 | -0.0013235 | -0.00432
-0.51 | -0.000323 | -0.001219 | -0.003865
-0.5 | -0.0001735 | -0.0011735 | -0.003485
-0.49 | -0.0001385 | -0.000731 | -0.002595
-0.48 | -5.95e-05 | -0.0002805 | -0.001745
-0.47 | 0.0001495 | 0.000164 | -0.000415
-0.46 | 0.000326 | 0.000917 | 0.00277
-0.45 | 0.000583 | 0.001846 | 0.00573
-0.44 | 0.001036 | 0.0030835 | 0.00921
-0.43 | 0.001544 | 0.0046265 | 0.015045
-0.42 | 0.0022285 | 0.007217 | 0.02238
-0.41 | 0.003233 | 0.0102445 | 0.031885
-0.4 | 0.004585 | 0.01437 | 0.047055
-0.39 | 0.006419 | 0.02047 | 0.068125
-0.38 | 0.0088885 | 0.028525 | 0.09565
-0.37 | 0.0128185 | 0.0395 | 0.139825
-0.36 | 0.017707 | 0.05515 | 0.19514
-0.35 | 0.0239 | 0.077185 | 0.2721
-0.34 | 0.03297 | 0.10644 | 0.38025
-0.33 | 0.044975 | 0.15121 | 0.53225
-0.32 | 0.06176 | 0.20621 | 0.7421
-0.31 | 0.085075 | 0.27965 | 1.0303
-0.3 | 0.11683 | 0.3824 | 1.4088
-0.29 | 0.16805 | 0.52455 | 1.9514
-0.28 | 0.228995 | 0.7261 | 2.717
-0.27 | 0.29925 | 0.98815 | 3.606
-0.26 | 0.4037 | 1.34365 | 4.966
-0.25 | 0.55095 | 1.79335 | 6.815
-0.24 | 0.74955 | 2.4445 | 9.153
-0.23 | 1.0074 | 3.2945 | 12.358
-0.22 | 1.3819 | 4.431 | 16.4745
-0.21 | 1.85965 | 5.9315 | 21.643
-0.2 | 2.4785 | 7.9215 | 28.875
-0.19 | 3.3465 | 10.622 | 38.89
-0.18 | 4.445 | 13.978 | 50.63
-0.17 | 5.9075 | 18.415 | 64.99
-0.16 | 7.874 | 23.98 | 82.735
-0.15 | 10.453 | 31.83 | 104.9
-0.14 | 13.7225 | 40.57 | 133.42
-0.13 | 18.0795 | 52.51 | 165.975
-0.12 | 23.645 | 68.27 | 198.65
-0.11 | 30.515 | 85.74 | 234.8
-0.1 | 40.12 | 108.465 | 283.2
-0.09 | 51.41 | 133.445 | 333.15
-0.08 | 64.405 | 163.545 | 378.5
-0.07 | 81.125 | 199.75 | 429.3
-0.06 | 100.4 | 239.9 | 481
-0.05 | 121.145 | 282.05 | 537.3
-0.04 | 147.145 | 329.15 | 594.6
-0.03 | 177.7 | 380.7 | 638.35
-0.02 | 209.65 | 429.75 | 701.6
-0.01 | 244.8 | 486.45 | 759.8
0 | 280.25 | 537.4 | 793
0.01 | 310.4 | 583.9 | 834.5
0.02 | 347.2 | 639.85 | 885.5
0.03 | 383 | 684.45 | 921.5
0.04 | 411.8 | 730.45 | 962
0.05 | 440.75 | 779 | 1007
0.06 | 464.95 | 815 | 1031
0.07 | 482.85 | 859 | 1060
0.08 | 498.25 | 893 | 1079.5
0.09 | 505.95 | 919 | 1103.5
0.1 | 511.15 | 955 | 1131
0.11 | 520 | 982.5 | 1151
0.12 | 520.5 | 1017.5 | 1163.5
0.13 | 513 | 1042.5 | 1173
0.14 | 502 | 1054.5 | 1191
0.15 | 490.5 | 1085.5 | 1207.5
0.16 | 473 | 1094 | 1216
0.17 | 458.5 | 1103.5 | 1212
0.18 | 448 | 1126.5 | 1217.5
0.19 | 426 | 1133.5 | 1230.5
0.2 | 404.5 | 1141 | 1240
0.21 | 383.5 | 1148 | 1244.5
0.22 | 357 | 1156 | 1230.5
0.23 | 349.5 | 1160 | 1227.5
0.24 | 334 | 1165 | 1237.5
0.25 | 305 | 1158 | 1225.5
0.26 | 293 | 1151 | 1219.5
0.27 | 266.5 | 1152.5 | 1212.5
0.28 | 249.5 | 1146.5 | 1201.5
0.29 | 245.5 | 1153.5 | 1208.5
0.3 | 227.5 | 1137.5 | 1198.5
0.31 | 211.5 | 1119.5 | 1171.5
0.32 | 203 | 1118.5 | 1171
0.33 | 186 | 1102 | 1168
0.34 | 173 | 1091.5 | 1144.5
0.35 | 168 | 1072 | 1134
0.36 | 154 | 1058.5 | 1113.5
0.37 | 149 | 1046 | 1099.5
0.38 | 132.5 | 1024.5 | 1085
0.39 | 124 | 998 | 1059.5
0.4 | 125.5 | 975 | 1043
0.41 | 103.5 | 963 | 1026
0.42 | 102 | 939.5 | 1008
0.43 | 101 | 914 | 985.5
0.44 | 93 | 879.5 | 964.5
0.45 | 93.5 | 857 | 931
0.46 | 87 | 833.5 | 913.5
0.47 | 76 | 798 | 910
0.48 | 75.5 | 774 | 860
0.49 | 79 | 744 | 830
0.5 | 72 | 726 | 840