## IDS-VDS Characteristic (mA-mm)
VGS (V) | VDS = 0.100 V | VDS = 0.500 V | VDS = 0.900 V
-0.75 | 0.00026077 | 0.0009923 | 0.0031505
-0.74 | 0.00024836 | 0.0009581 | 0.0030397
-0.73 | 0.00023849 | 0.0009314 | 0.0029641
-0.72 | 0.00022755 | 0.0008944 | 0.002869
-0.71 | 0.00021731 | 0.0008661 | 0.0027915
-0.7 | 0.0002093 | 0.0008383 | 0.0027116
-0.69 | 0.00019965 | 0.0008077 | 0.0026267
-0.68 | 0.0001899 | 0.0007784 | 0.0025347
-0.67 | 0.00018094 | 0.0007501 | 0.0024663
-0.66 | 0.00017357 | 0.0007233 | 0.0023793
-0.65 | 0.00016669 | 0.0006991 | 0.0023011
-0.64 | 0.00015851 | 0.0006736 | 0.0022379
-0.63 | 0.0001515 | 0.0006441 | 0.0021722
-0.62 | 0.00014508 | 0.0006232 | 0.0020947
-0.61 | 0.00013813 | 0.0005976 | 0.0020202
-0.6 | 0.00013242 | 0.0005806 | 0.0019628
-0.59 | 0.0001274 | 0.0005607 | 0.0019161
-0.58 | 0.00012119 | 0.0005375 | 0.0018571
-0.57 | 0.00011537 | 0.0005173 | 0.0017965
-0.56 | 0.00011064 | 0.0005009 | 0.0017457
-0.55 | 0.00010651 | 0.00048176 | 0.001683
-0.54 | 0.00010191 | 0.00046441 | 0.0016442
-0.53 | 9.831e-05 | 0.00045083 | 0.0015951
-0.52 | 9.485e-05 | 0.0004392 | 0.0015595
-0.51 | 9.119e-05 | 0.00042408 | 0.0015156
-0.5 | 8.847e-05 | 0.00041528 | 0.0014828
-0.49 | 8.731e-05 | 0.00040837 | 0.0014603
-0.48 | 8.666e-05 | 0.00040316 | 0.0014419
-0.47 | 8.689e-05 | 0.00040267 | 0.0014446
-0.46 | 8.965e-05 | 0.00040978 | 0.0014655
-0.45 | 9.55e-05 | 0.00042191 | 0.0015049
-0.44 | 0.00010314 | 0.00044497 | 0.0015701
-0.43 | 0.0001159 | 0.00048419 | 0.0016934
-0.42 | 0.00013491 | 0.00054154 | 0.0018842
-0.41 | 0.00016183 | 0.000636 | 0.0021521
-0.4 | 0.00019996 | 0.0007518 | 0.0025521
-0.39 | 0.00025466 | 0.0009283 | 0.0031357
-0.38 | 0.00033042 | 0.0011728 | 0.0039541
-0.37 | 0.00043526 | 0.0015104 | 0.0051237
-0.36 | 0.0005904 | 0.0019732 | 0.006817
-0.35 | 0.0007946 | 0.0026244 | 0.00914
-0.34 | 0.0010761 | 0.0035262 | 0.012427
-0.33 | 0.0014594 | 0.0047712 | 0.017117
-0.32 | 0.0019826 | 0.0066 | 0.02343
-0.31 | 0.0027043 | 0.008984 | 0.032323
-0.3 | 0.003701 | 0.012327 | 0.04456
-0.29 | 0.0050623 | 0.016809 | 0.0617
-0.28 | 0.00709 | 0.023013 | 0.08478
-0.27 | 0.009651 | 0.031613 | 0.11713
-0.26 | 0.013119 | 0.043035 | 0.16097
-0.25 | 0.017857 | 0.05886 | 0.2183
-0.24 | 0.024231 | 0.0797 | 0.29849
-0.23 | 0.032992 | 0.10875 | 0.40671
-0.22 | 0.044746 | 0.14727 | 0.54993
-0.21 | 0.06109 | 0.19839 | 0.7427
-0.2 | 0.08272 | 0.26693 | 1.0034
-0.19 | 0.11121 | 0.35832 | 1.334
-0.18 | 0.15017 | 0.48248 | 1.788
-0.17 | 0.2006 | 0.6421 | 2.3613
-0.16 | 0.26936 | 0.8555 | 3.0998
-0.15 | 0.35994 | 1.1335 | 4.0634
-0.14 | 0.48029 | 1.4975 | 5.2211
-0.13 | 0.6383 | 1.9558 | 6.756
-0.12 | 0.8463 | 2.565 | 8.57
-0.11 | 1.1152 | 3.3292 | 10.769
-0.1 | 1.4649 | 4.2963 | 13.335
-0.09 | 1.9212 | 5.5258 | 16.468
-0.08 | 2.4962 | 6.991 | 19.997
-0.07 | 3.2153 | 8.805 | 24.067
-0.06 | 4.1254 | 10.989 | 28.655
-0.05 | 5.2326 | 13.606 | 33.785
-0.04 | 6.572 | 16.718 | 39.504
-0.03 | 8.195 | 20.187 | 45.612
-0.02 | 10.144 | 24.269 | 52.39
-0.01 | 12.404 | 28.862 | 59.69
0 | 15.033 | 34.007 | 67.5
0.01 | 17.988 | 39.562 | 75.71
0.02 | 21.264 | 45.689 | 84.26
0.03 | 24.969 | 52.425 | 93.48
0.04 | 28.894 | 59.4 | 102.94
0.05 | 33.185 | 67.02 | 112.6
0.06 | 37.698 | 74.92 | 122.7
0.07 | 42.475 | 83.42 | 133.28
0.08 | 47.388 | 92.04 | 144.03
0.09 | 52.455 | 101.2 | 155.05
0.1 | 57.37 | 110.6 | 166.01
0.11 | 62.63 | 120.37 | 177.56
0.12 | 67.86 | 130.37 | 189.22
0.13 | 72.98 | 140.55 | 200.95
0.14 | 78.08 | 151.08 | 212.76
0.15 | 83.02 | 161.78 | 224.72
0.16 | 87.9 | 172.77 | 236.85
0.17 | 92.58 | 183.63 | 249.05
0.18 | 97.07 | 194.89 | 261.21
0.19 | 101.4 | 206.09 | 273.35
0.2 | 105.49 | 217.55 | 285.74
0.21 | 109.5 | 229.17 | 298.2
0.22 | 113.22 | 240.55 | 310.48
0.23 | 116.81 | 252.23 | 322.97
0.24 | 120.28 | 263.81 | 335.14
0.25 | 123.38 | 275.48 | 347.56
0.26 | 126.29 | 286.93 | 359.79
0.27 | 129.11 | 298.54 | 372.03
0.28 | 131.65 | 310 | 384.15
0.29 | 134.41 | 321.52 | 396.13
0.3 | 136.63 | 333.04 | 408.22
0.31 | 138.8 | 344.15 | 420.13
0.32 | 140.82 | 355.49 | 431.85
0.33 | 142.85 | 366.6 | 443.51
0.34 | 144.67 | 377.57 | 455.08
0.35 | 146.37 | 388.48 | 466.51
0.36 | 147.9 | 399.01 | 477.66
0.37 | 149.39 | 409.72 | 488.93
0.38 | 151 | 420.02 | 499.75
0.39 | 152.28 | 430.13 | 510.49
0.4 | 153.4 | 440.08 | 521.05
0.41 | 154.6 | 449.74 | 531.37
0.42 | 155.5 | 459.37 | 541.71
0.43 | 156.83 | 468.54 | 551.6
0.44 | 157.68 | 477.55 | 561.39
0.45 | 158.56 | 486.22 | 571
0.46 | 159.47 | 494.78 | 580.2
0.47 | 160.23 | 502.95 | 589
0.48 | 161.12 | 510.77 | 598.1
0.49 | 161.87 | 518.44 | 606.7
0.5 | 162.42 | 525.7 | 615

## Tranconductance (mS-mm)
VGS (V) | VDS = 0.100 V | VDS = 0.500 V | VDS = 0.900 V
-0.75 | -0.001241 | -0.00342 | -0.01108
-0.74 | -0.001114 | -0.003045 | -0.00932
-0.73 | -0.0010405 | -0.003185 | -0.008535
-0.72 | -0.001059 | -0.003265 | -0.00863
-0.71 | -0.0009125 | -0.002805 | -0.00787
-0.7 | -0.000883 | -0.00292 | -0.00824
-0.69 | -0.00097 | -0.002995 | -0.008845
-0.68 | -0.0009355 | -0.00288 | -0.00802
-0.67 | -0.0008165 | -0.002755 | -0.00777
-0.66 | -0.0007125 | -0.00255 | -0.00826
-0.65 | -0.000753 | -0.002485 | -0.00707
-0.64 | -0.0007595 | -0.00275 | -0.006445
-0.63 | -0.0006715 | -0.00252 | -0.00716
-0.62 | -0.0006685 | -0.002325 | -0.0076
-0.61 | -0.000633 | -0.00213 | -0.006595
-0.6 | -0.0005365 | -0.001845 | -0.005205
-0.59 | -0.0005615 | -0.002155 | -0.005285
-0.58 | -0.0006015 | -0.00217 | -0.00598
-0.57 | -0.0005275 | -0.00183 | -0.00557
-0.56 | -0.000443 | -0.001777 | -0.005675
-0.55 | -0.0004365 | -0.0018245 | -0.005075
-0.54 | -0.00041 | -0.0015465 | -0.004395
-0.53 | -0.000353 | -0.0012605 | -0.004235
-0.52 | -0.000356 | -0.0013375 | -0.003975
-0.51 | -0.000319 | -0.001196 | -0.003835
-0.5 | -0.000194 | -0.0007855 | -0.002765
-0.49 | -9.05e-05 | -0.000606 | -0.002045
-0.48 | -2.1e-05 | -0.000285 | -0.000785
-0.47 | 0.0001495 | 0.000331 | 0.00118
-0.46 | 0.0004305 | 0.000962 | 0.003015
-0.45 | 0.0006745 | 0.0017595 | 0.00523
-0.44 | 0.00102 | 0.003114 | 0.009425
-0.43 | 0.0015885 | 0.0048285 | 0.015705
-0.42 | 0.0022965 | 0.0075905 | 0.022935
-0.41 | 0.0032525 | 0.010513 | 0.033395
-0.4 | 0.0046415 | 0.014615 | 0.04918
-0.39 | 0.006523 | 0.02105 | 0.0701
-0.38 | 0.00903 | 0.029105 | 0.0994
-0.37 | 0.012999 | 0.04002 | 0.143145
-0.36 | 0.017967 | 0.0557 | 0.200815
-0.35 | 0.024285 | 0.07765 | 0.2805
-0.34 | 0.03324 | 0.10734 | 0.39885
-0.33 | 0.045325 | 0.15369 | 0.55015
-0.32 | 0.062245 | 0.21064 | 0.7603
-0.31 | 0.08592 | 0.28635 | 1.0565
-0.3 | 0.1179 | 0.39125 | 1.46885
-0.29 | 0.16945 | 0.5343 | 2.011
-0.28 | 0.229435 | 0.7402 | 2.7715
-0.27 | 0.30145 | 1.0011 | 3.8095
-0.26 | 0.4103 | 1.36235 | 5.0585
-0.25 | 0.5556 | 1.83325 | 6.876
-0.24 | 0.75675 | 2.4945 | 9.4205
-0.23 | 1.02575 | 3.3785 | 12.572
-0.22 | 1.4049 | 4.482 | 16.7995
-0.21 | 1.8987 | 5.983 | 22.6735
-0.2 | 2.506 | 7.9965 | 29.565
-0.19 | 3.3725 | 10.7775 | 39.23
-0.18 | 4.4695 | 14.189 | 51.365
-0.17 | 5.9595 | 18.651 | 65.59
-0.16 | 7.967 | 24.57 | 85.105
-0.15 | 10.5465 | 32.1 | 106.065
-0.14 | 13.918 | 41.115 | 134.63
-0.13 | 18.3005 | 53.375 | 167.445
-0.12 | 23.845 | 68.67 | 200.65
-0.11 | 30.93 | 86.565 | 238.25
-0.1 | 40.3 | 109.83 | 284.95
-0.09 | 51.565 | 134.735 | 333.1
-0.08 | 64.705 | 163.96 | 379.95
-0.07 | 81.46 | 199.9 | 432.9
-0.06 | 100.865 | 240.05 | 485.9
-0.05 | 122.33 | 286.45 | 542.45
-0.04 | 148.12 | 329.05 | 591.35
-0.03 | 178.6 | 377.55 | 644.3
-0.02 | 210.45 | 433.75 | 703.9
-0.01 | 244.45 | 486.9 | 755.5
0 | 279.2 | 535 | 801
0.01 | 311.55 | 584.1 | 838
0.02 | 349.05 | 643.15 | 888.5
0.03 | 381.5 | 685.55 | 934
0.04 | 410.8 | 729.75 | 956
0.05 | 440.2 | 776 | 988
0.06 | 464.5 | 820 | 1034
0.07 | 484.5 | 856 | 1066.5
0.08 | 499 | 889 | 1088.5
0.09 | 499.1 | 928 | 1099
0.1 | 508.75 | 958.5 | 1125.5
0.11 | 524.5 | 988.5 | 1160.5
0.12 | 517.5 | 1009 | 1169.5
0.13 | 511 | 1035.5 | 1177
0.14 | 502 | 1061.5 | 1188.5
0.15 | 491 | 1084.5 | 1204.5
0.16 | 478 | 1092.5 | 1216.5
0.17 | 458.5 | 1106 | 1218
0.18 | 441 | 1123 | 1215
0.19 | 421 | 1133 | 1226.5
0.2 | 405 | 1154 | 1242.5
0.21 | 386.5 | 1150 | 1237
0.22 | 365.5 | 1153 | 1238.5
0.23 | 353 | 1163 | 1233
0.24 | 328.5 | 1162.5 | 1229.5
0.25 | 300.5 | 1156 | 1232.5
0.26 | 286.5 | 1153 | 1223.5
0.27 | 268 | 1153.5 | 1218
0.28 | 265 | 1149 | 1205
0.29 | 249 | 1152 | 1203.5
0.3 | 219.5 | 1131.5 | 1200
0.31 | 209.5 | 1122.5 | 1181.5
0.32 | 202.5 | 1122.5 | 1169
0.33 | 192.5 | 1104 | 1161.5
0.34 | 176 | 1094 | 1150
0.35 | 161.5 | 1072 | 1129
0.36 | 151 | 1062 | 1121
0.37 | 155 | 1050.5 | 1104.5
0.38 | 144.5 | 1020.5 | 1078
0.39 | 120 | 1003 | 1065
0.4 | 116 | 980.5 | 1044
0.41 | 105 | 964.5 | 1033
0.42 | 111.5 | 940 | 1011.5
0.43 | 109 | 909 | 984
0.44 | 86.5 | 884 | 970
0.45 | 89.5 | 861.5 | 940.5
0.46 | 83.5 | 836.5 | 900
0.47 | 82.5 | 799.5 | 895
0.48 | 82 | 774.5 | 885
0.49 | 65 | 746.5 | 845
0.5 | 55 | 726 | 830