## IDS-VDS Characteristic (mA-mm)
VGS (V) | VDS = 0.100 V | VDS = 0.500 V | VDS = 0.900 V
-0.75 | 0.00026094 | 0.0009764 | 0.0030955
-0.74 | 0.00025038 | 0.0009518 | 0.0029882
-0.73 | 0.00023917 | 0.00091 | 0.0028956
-0.72 | 0.0002286 | 0.000879 | 0.0028234
-0.71 | 0.00021841 | 0.0008494 | 0.0027237
-0.7 | 0.00020974 | 0.0008227 | 0.0026469
-0.69 | 0.00020128 | 0.0007937 | 0.0025726
-0.68 | 0.00019219 | 0.0007632 | 0.0024912
-0.67 | 0.0001851 | 0.0007328 | 0.0024176
-0.66 | 0.00017631 | 0.0007114 | 0.0023269
-0.65 | 0.00016763 | 0.0006889 | 0.0022724
-0.64 | 0.00015992 | 0.0006655 | 0.0021862
-0.63 | 0.00015395 | 0.0006405 | 0.0021244
-0.62 | 0.00014744 | 0.0006183 | 0.002054
-0.61 | 0.00014045 | 0.0005996 | 0.0019962
-0.6 | 0.00013313 | 0.0005735 | 0.0019291
-0.59 | 0.00012673 | 0.0005526 | 0.0018849
-0.58 | 0.00012095 | 0.0005346 | 0.0018207
-0.57 | 0.00011567 | 0.0005177 | 0.0017627
-0.56 | 0.00011125 | 0.00049642 | 0.0017129
-0.55 | 0.00010701 | 0.00047936 | 0.0016653
-0.54 | 0.00010149 | 0.00046216 | 0.0016219
-0.53 | 9.778e-05 | 0.0004506 | 0.0015665
-0.52 | 9.455e-05 | 0.00043836 | 0.0015281
-0.51 | 9.081e-05 | 0.00042588 | 0.0014993
-0.5 | 8.928e-05 | 0.0004179 | 0.0014747
-0.49 | 8.757e-05 | 0.00040879 | 0.0014475
-0.48 | 8.78e-05 | 0.00040674 | 0.001435
-0.47 | 8.938e-05 | 0.0004073 | 0.0014346
-0.46 | 9.259e-05 | 0.00041401 | 0.0014582
-0.45 | 9.779e-05 | 0.00042784 | 0.0015093
-0.44 | 0.00010646 | 0.00045679 | 0.0015925
-0.43 | 0.00012054 | 0.00050077 | 0.0017301
-0.42 | 0.00014063 | 0.00056725 | 0.0019416
-0.41 | 0.00016998 | 0.0006639 | 0.0022366
-0.4 | 0.00021198 | 0.0007906 | 0.0026714
-0.39 | 0.00027078 | 0.0009814 | 0.0033001
-0.38 | 0.00035194 | 0.00124 | 0.0041938
-0.37 | 0.0004647 | 0.0016091 | 0.0054506
-0.36 | 0.0006391 | 0.0021105 | 0.007338
-0.35 | 0.0008543 | 0.0028076 | 0.009776
-0.34 | 0.0011584 | 0.0037797 | 0.013328
-0.33 | 0.0015669 | 0.0051105 | 0.018285
-0.32 | 0.0021338 | 0.0071 | 0.025162
-0.31 | 0.0029033 | 0.009632 | 0.03451
-0.3 | 0.0039651 | 0.013165 | 0.047621
-0.29 | 0.0054251 | 0.017933 | 0.06595
-0.28 | 0.007584 | 0.024524 | 0.09037
-0.27 | 0.010327 | 0.033482 | 0.12442
-0.26 | 0.014001 | 0.04585 | 0.17124
-0.25 | 0.018982 | 0.06289 | 0.23217
-0.24 | 0.025753 | 0.08514 | 0.31731
-0.23 | 0.034967 | 0.11532 | 0.42805
-0.22 | 0.047181 | 0.15618 | 0.5832
-0.21 | 0.06465 | 0.21037 | 0.7849
-0.2 | 0.08705 | 0.2831 | 1.0567
-0.19 | 0.11724 | 0.381 | 1.4125
-0.18 | 0.15765 | 0.51084 | 1.8868
-0.17 | 0.21189 | 0.681 | 2.4764
-0.16 | 0.28359 | 0.9049 | 3.2647
-0.15 | 0.37765 | 1.194 | 4.2495
-0.14 | 0.5054 | 1.5827 | 5.4857
-0.13 | 0.6684 | 2.0685 | 7.062
-0.12 | 0.8872 | 2.6991 | 8.949
-0.11 | 1.1635 | 3.509 | 11.209
-0.1 | 1.533 | 4.4967 | 13.923
-0.09 | 2.0084 | 5.754 | 17.156
-0.08 | 2.5988 | 7.315 | 20.715
-0.07 | 3.3532 | 9.225 | 24.914
-0.06 | 4.2798 | 11.444 | 29.583
-0.05 | 5.445 | 14.196 | 34.886
-0.04 | 6.802 | 17.278 | 40.596
-0.03 | 8.468 | 20.963 | 46.852
-0.02 | 10.437 | 25.088 | 53.677
-0.01 | 12.782 | 29.758 | 61.11
0 | 15.46 | 34.995 | 69.06
0.01 | 18.458 | 40.759 | 77.37
0.02 | 21.813 | 46.903 | 85.98
0.03 | 25.563 | 53.74 | 95.17
0.04 | 29.565 | 60.87 | 104.65
0.05 | 33.858 | 68.52 | 114.56
0.06 | 38.42 | 76.58 | 124.74
0.07 | 43.214 | 84.94 | 135.2
0.08 | 48.2 | 93.77 | 146.06
0.09 | 53.254 | 102.99 | 157.07
0.1 | 58.21 | 112.35 | 168.26
0.11 | 63.48 | 122.3 | 179.78
0.12 | 68.75 | 132.16 | 191.31
0.13 | 73.88 | 142.5 | 203.11
0.14 | 78.97 | 153.08 | 215.02
0.15 | 83.9 | 163.77 | 226.99
0.16 | 88.71 | 174.75 | 239.1
0.17 | 93.44 | 185.67 | 251.23
0.18 | 97.91 | 196.95 | 263.49
0.19 | 102.26 | 208.17 | 275.76
0.2 | 106.39 | 219.59 | 288.12
0.21 | 110.26 | 231.09 | 300.4
0.22 | 113.97 | 242.65 | 312.73
0.23 | 117.55 | 254.19 | 325.07
0.24 | 120.95 | 265.75 | 337.37
0.25 | 124.16 | 277.54 | 349.79
0.26 | 127.09 | 288.88 | 361.83
0.27 | 129.85 | 300.54 | 374.17
0.28 | 132.54 | 312.01 | 386.2
0.29 | 134.96 | 323.44 | 398.15
0.3 | 137.39 | 334.91 | 410.29
0.31 | 139.59 | 346.1 | 422.01
0.32 | 141.44 | 357.32 | 433.75
0.33 | 143.5 | 368.45 | 445.46
0.34 | 145.23 | 379.38 | 456.87
0.35 | 146.94 | 390.08 | 468.19
0.36 | 148.62 | 400.74 | 479.4
0.37 | 150.01 | 411.4 | 490.5
0.38 | 151.4 | 421.6 | 501.38
0.39 | 152.72 | 431.71 | 512.09
0.4 | 153.94 | 441.47 | 522.49
0.41 | 155.16 | 451.22 | 532.84
0.42 | 156.27 | 460.81 | 543.03
0.43 | 157.11 | 469.89 | 552.92
0.44 | 158.23 | 478.83 | 562.66
0.45 | 159.15 | 487.47 | 572
0.46 | 159.87 | 495.96 | 581.2
0.47 | 160.87 | 504.07 | 590.4
0.48 | 161.5 | 511.82 | 599
0.49 | 162.26 | 519.35 | 607.4
0.5 | 162.99 | 526.6 | 615.9

## Tranconductance (mS-mm)
VGS (V) | VDS = 0.100 V | VDS = 0.500 V | VDS = 0.900 V
-0.75 | -0.001056 | -0.00246 | -0.01073
-0.74 | -0.0010885 | -0.00332 | -0.009995
-0.73 | -0.001089 | -0.00364 | -0.00824
-0.72 | -0.001038 | -0.00303 | -0.008595
-0.71 | -0.000943 | -0.002815 | -0.008825
-0.7 | -0.0008565 | -0.002785 | -0.007555
-0.69 | -0.0008775 | -0.002975 | -0.007785
-0.68 | -0.000809 | -0.003045 | -0.00775
-0.67 | -0.000794 | -0.00259 | -0.008215
-0.66 | -0.0008735 | -0.002195 | -0.00726
-0.65 | -0.0008195 | -0.002295 | -0.007035
-0.64 | -0.000684 | -0.00242 | -0.0074
-0.63 | -0.000624 | -0.00236 | -0.00661
-0.62 | -0.000675 | -0.002045 | -0.00641
-0.61 | -0.0007155 | -0.00224 | -0.006245
-0.6 | -0.000686 | -0.00235 | -0.005565
-0.59 | -0.000609 | -0.001945 | -0.00542
-0.58 | -0.000553 | -0.001745 | -0.00611
-0.57 | -0.000485 | -0.001909 | -0.00539
-0.56 | -0.000433 | -0.001917 | -0.00487
-0.55 | -0.000488 | -0.001713 | -0.00455
-0.54 | -0.0004615 | -0.001438 | -0.00494
-0.53 | -0.000347 | -0.00119 | -0.00469
-0.52 | -0.0003485 | -0.001236 | -0.00336
-0.51 | -0.0002635 | -0.001023 | -0.00267
-0.5 | -0.000162 | -0.0008545 | -0.00259
-0.49 | -7.4e-05 | -0.000558 | -0.001985
-0.48 | 9.05e-05 | -7.45e-05 | -0.000645
-0.47 | 0.0002395 | 0.0003635 | 0.00116
-0.46 | 0.0004205 | 0.001027 | 0.003735
-0.45 | 0.0006935 | 0.002139 | 0.006715
-0.44 | 0.0011375 | 0.0036465 | 0.01104
-0.43 | 0.0017085 | 0.005523 | 0.017455
-0.42 | 0.002472 | 0.0081565 | 0.025325
-0.41 | 0.0035675 | 0.0111675 | 0.03649
-0.4 | 0.00504 | 0.015875 | 0.053175
-0.39 | 0.006998 | 0.02247 | 0.07612
-0.38 | 0.009696 | 0.031385 | 0.107525
-0.37 | 0.014358 | 0.043525 | 0.15721
-0.36 | 0.01948 | 0.059925 | 0.21627
-0.35 | 0.025965 | 0.08346 | 0.2995
-0.34 | 0.03563 | 0.115145 | 0.42545
-0.33 | 0.04877 | 0.166015 | 0.5917
-0.32 | 0.06682 | 0.226075 | 0.81125
-0.31 | 0.091565 | 0.30325 | 1.12295
-0.3 | 0.12609 | 0.41505 | 1.572
-0.29 | 0.180945 | 0.56795 | 2.13745
-0.28 | 0.245095 | 0.77745 | 2.9235
-0.27 | 0.32085 | 1.0663 | 4.0435
-0.26 | 0.43275 | 1.4704 | 5.3875
-0.25 | 0.5876 | 1.9645 | 7.3035
-0.24 | 0.79925 | 2.6215 | 9.794
-0.23 | 1.0714 | 3.552 | 13.2945
-0.22 | 1.48415 | 4.7525 | 17.8425
-0.21 | 1.99345 | 6.346 | 23.675
-0.2 | 2.6295 | 8.5315 | 31.38
-0.19 | 3.53 | 11.387 | 41.505
-0.18 | 4.7325 | 15 | 53.195
-0.17 | 6.297 | 19.703 | 68.895
-0.16 | 8.288 | 25.65 | 88.655
-0.15 | 11.0905 | 33.89 | 111.05
-0.14 | 14.5375 | 43.725 | 140.625
-0.13 | 19.09 | 55.82 | 173.165
-0.12 | 24.755 | 72.025 | 207.35
-0.11 | 32.29 | 89.88 | 248.7
-0.1 | 42.245 | 112.25 | 297.35
-0.09 | 53.29 | 140.915 | 339.6
-0.08 | 67.24 | 173.55 | 387.9
-0.07 | 84.05 | 206.45 | 443.4
-0.06 | 104.59 | 248.55 | 498.6
-0.05 | 126.11 | 291.7 | 550.65
-0.04 | 151.15 | 338.35 | 598.3
-0.03 | 181.75 | 390.5 | 654.05
-0.02 | 215.7 | 439.75 | 712.9
-0.01 | 251.15 | 495.35 | 769.15
0 | 283.8 | 550.05 | 813
0.01 | 317.65 | 595.4 | 846
0.02 | 355.25 | 649.05 | 890
0.03 | 387.6 | 698.35 | 933.5
0.04 | 414.75 | 739 | 969.5
0.05 | 442.75 | 785.5 | 1004.5
0.06 | 467.8 | 821 | 1032
0.07 | 489 | 859.5 | 1066
0.08 | 502 | 902.5 | 1093.5
0.09 | 500.5 | 929 | 1110
0.1 | 511.3 | 965.5 | 1135.5
0.11 | 527 | 990.5 | 1152.5
0.12 | 520 | 1010 | 1166.5
0.13 | 511 | 1046 | 1185.5
0.14 | 501 | 1063.5 | 1194
0.15 | 487 | 1083.5 | 1204
0.16 | 477 | 1095 | 1212
0.17 | 460 | 1110 | 1219.5
0.18 | 441 | 1125 | 1226.5
0.19 | 424 | 1132 | 1231.5
0.2 | 400 | 1146 | 1232
0.21 | 379 | 1153 | 1230.5
0.22 | 364.5 | 1155 | 1233.5
0.23 | 349 | 1155 | 1232
0.24 | 330.5 | 1167.5 | 1236
0.25 | 307 | 1156.5 | 1223
0.26 | 284.5 | 1150 | 1219
0.27 | 272.5 | 1156.5 | 1218.5
0.28 | 255.5 | 1145 | 1199
0.29 | 242.5 | 1145 | 1204.5
0.3 | 231.5 | 1133 | 1193
0.31 | 202.5 | 1120.5 | 1173
0.32 | 195.5 | 1117.5 | 1172.5
0.33 | 189.5 | 1103 | 1156
0.34 | 172 | 1081.5 | 1136.5
0.35 | 169.5 | 1068 | 1126.5
0.36 | 153.5 | 1066 | 1115.5
0.37 | 139 | 1043 | 1099
0.38 | 135.5 | 1015.5 | 1079.5
0.39 | 127 | 993.5 | 1055.5
0.4 | 122 | 975.5 | 1037.5
0.41 | 116.5 | 967 | 1027
0.42 | 97.5 | 933.5 | 1004
0.43 | 98 | 901 | 981.5
0.44 | 102 | 879 | 954
0.45 | 82 | 856.5 | 927
0.46 | 86 | 830 | 920
0.47 | 81.5 | 793 | 890
0.48 | 69.5 | 764 | 850
0.49 | 74.5 | 739 | 845
0.5 | 73 | 725 | 850