## IDS-VDS Characteristic (mA-mm)
VGS (V) | VDS = 0.100 V | VDS = 0.500 V | VDS = 0.900 V
-0.75 | 0.00026122 | 0.0009692 | 0.0031113
-0.74 | 0.00025085 | 0.0009345 | 0.0029796
-0.73 | 0.00023788 | 0.0009045 | 0.0028947
-0.72 | 0.00022757 | 0.0008744 | 0.0028255
-0.71 | 0.0002181 | 0.000842 | 0.0027429
-0.7 | 0.00020872 | 0.0008124 | 0.0026611
-0.69 | 0.00019907 | 0.0007824 | 0.0025773
-0.68 | 0.00019012 | 0.0007562 | 0.0024929
-0.67 | 0.00018138 | 0.0007324 | 0.002441
-0.66 | 0.00017521 | 0.0007048 | 0.0023682
-0.65 | 0.00016824 | 0.0006819 | 0.0022889
-0.64 | 0.00015907 | 0.0006612 | 0.0022057
-0.63 | 0.00015228 | 0.0006313 | 0.0021427
-0.62 | 0.00014494 | 0.0006099 | 0.0020771
-0.61 | 0.00013866 | 0.000589 | 0.0020224
-0.6 | 0.00013293 | 0.0005684 | 0.001948
-0.59 | 0.00012748 | 0.000546 | 0.0018816
-0.58 | 0.00012307 | 0.0005255 | 0.0018221
-0.57 | 0.00011751 | 0.0005099 | 0.0017762
-0.56 | 0.00011187 | 0.00049653 | 0.0017142
-0.55 | 0.00010586 | 0.00048062 | 0.0016551
-0.54 | 0.00010216 | 0.00046284 | 0.0016197
-0.53 | 9.791e-05 | 0.0004475 | 0.0015897
-0.52 | 9.365e-05 | 0.00043567 | 0.00154
-0.51 | 9.22e-05 | 0.0004227 | 0.0015077
-0.5 | 8.965e-05 | 0.00041176 | 0.001471
-0.49 | 8.861e-05 | 0.00040786 | 0.0014582
-0.48 | 8.861e-05 | 0.000406 | 0.0014523
-0.47 | 8.969e-05 | 0.00040795 | 0.001452
-0.46 | 9.248e-05 | 0.00041496 | 0.001485
-0.45 | 9.819e-05 | 0.00043328 | 0.0015399
-0.44 | 0.00010785 | 0.00045948 | 0.0016253
-0.43 | 0.00012263 | 0.00050596 | 0.0017713
-0.42 | 0.0001432 | 0.0005751 | 0.0019862
-0.41 | 0.00017382 | 0.0006749 | 0.0022953
-0.4 | 0.00021627 | 0.0008062 | 0.0027661
-0.39 | 0.00027716 | 0.0010031 | 0.0034386
-0.38 | 0.00036079 | 0.0012757 | 0.0043798
-0.37 | 0.00047524 | 0.0016554 | 0.0056782
-0.36 | 0.0006566 | 0.0021737 | 0.007645
-0.35 | 0.0008787 | 0.0028976 | 0.010242
-0.34 | 0.0011839 | 0.0039063 | 0.01384
-0.33 | 0.0016074 | 0.0053147 | 0.019033
-0.32 | 0.0021852 | 0.007329 | 0.026083
-0.31 | 0.0029807 | 0.009954 | 0.035815
-0.3 | 0.0040633 | 0.013593 | 0.049433
-0.29 | 0.005552 | 0.018523 | 0.06814
-0.28 | 0.007754 | 0.025379 | 0.09412
-0.27 | 0.010551 | 0.034615 | 0.12821
-0.26 | 0.014267 | 0.047289 | 0.17626
-0.25 | 0.019361 | 0.06475 | 0.24034
-0.24 | 0.026187 | 0.08742 | 0.32745
-0.23 | 0.035551 | 0.11845 | 0.44603
-0.22 | 0.048176 | 0.16061 | 0.6054
-0.21 | 0.06589 | 0.21514 | 0.8089
-0.2 | 0.08872 | 0.29028 | 1.0897
-0.19 | 0.11922 | 0.38858 | 1.4542
-0.18 | 0.16077 | 0.52258 | 1.935
-0.17 | 0.21539 | 0.6961 | 2.5503
-0.16 | 0.28772 | 0.9216 | 3.3365
-0.15 | 0.38431 | 1.2208 | 4.3459
-0.14 | 0.51132 | 1.6055 | 5.611
-0.13 | 0.6795 | 2.1069 | 7.209
-0.12 | 0.8949 | 2.7402 | 9.073
-0.11 | 1.1815 | 3.5527 | 11.406
-0.1 | 1.5518 | 4.5703 | 14.107
-0.09 | 2.0276 | 5.842 | 17.358
-0.08 | 2.6325 | 7.391 | 20.996
-0.07 | 3.3833 | 9.3 | 25.192
-0.06 | 4.3321 | 11.6 | 29.872
-0.05 | 5.4911 | 14.268 | 35.15
-0.04 | 6.852 | 17.484 | 40.943
-0.03 | 8.519 | 21.141 | 47.19
-0.02 | 10.53 | 25.304 | 54.076
-0.01 | 12.863 | 30.018 | 61.48
0 | 15.539 | 35.235 | 69.42
0.01 | 18.562 | 40.992 | 77.72
0.02 | 21.903 | 47.198 | 86.39
0.03 | 25.652 | 53.972 | 95.53
0.04 | 29.651 | 61.13 | 105.12
0.05 | 33.929 | 68.73 | 114.97
0.06 | 38.459 | 76.76 | 125.15
0.07 | 43.292 | 85.27 | 135.79
0.08 | 48.226 | 94.01 | 146.33
0.09 | 53.282 | 103.11 | 157.36
0.1 | 58.21 | 112.48 | 168.58
0.11 | 63.47 | 122.26 | 179.9
0.12 | 68.77 | 132.38 | 191.68
0.13 | 73.84 | 142.62 | 203.3
0.14 | 78.82 | 153.16 | 215.16
0.15 | 83.75 | 163.61 | 227.09
0.16 | 88.58 | 174.69 | 239.21
0.17 | 93.18 | 185.7 | 251.11
0.18 | 97.75 | 196.76 | 263.36
0.19 | 101.95 | 208.13 | 275.6
0.2 | 106.01 | 219.35 | 287.86
0.21 | 109.93 | 230.88 | 300.31
0.22 | 113.62 | 242.37 | 312.43
0.23 | 117.21 | 253.83 | 324.71
0.24 | 120.56 | 265.31 | 336.99
0.25 | 123.62 | 276.98 | 349.26
0.26 | 126.56 | 288.51 | 361.39
0.27 | 129.39 | 299.98 | 373.41
0.28 | 131.96 | 311.37 | 385.53
0.29 | 134.45 | 322.65 | 397.41
0.3 | 136.79 | 334.16 | 409.45
0.31 | 138.87 | 345.31 | 421.08
0.32 | 141.02 | 356.48 | 432.81
0.33 | 142.79 | 367.63 | 444.43
0.34 | 144.57 | 378.27 | 455.79
0.35 | 146.37 | 389.11 | 467.03
0.36 | 147.85 | 399.68 | 478.03
0.37 | 149.37 | 410.2 | 489.14
0.38 | 150.69 | 420.4 | 499.96
0.39 | 152.04 | 430.36 | 510.55
0.4 | 153.24 | 440.22 | 521
0.41 | 154.52 | 449.77 | 531.17
0.42 | 155.46 | 459.28 | 541.32
0.43 | 156.49 | 468.31 | 551.17
0.44 | 157.51 | 477.16 | 560.81
0.45 | 158.25 | 485.78 | 570
0.46 | 159.33 | 494.17 | 579.2
0.47 | 159.95 | 502.27 | 588
0.48 | 160.79 | 509.89 | 596.8
0.49 | 161.54 | 517.4 | 605.3
0.5 | 162.07 | 524.55 | 613.6

## Tranconductance (mS-mm)
VGS (V) | VDS = 0.100 V | VDS = 0.500 V | VDS = 0.900 V
-0.75 | -0.001037 | -0.00347 | -0.01317
-0.74 | -0.001167 | -0.003235 | -0.01083
-0.73 | -0.001164 | -0.003005 | -0.007705
-0.72 | -0.000989 | -0.003125 | -0.00759
-0.71 | -0.0009425 | -0.0031 | -0.00822
-0.7 | -0.0009515 | -0.00298 | -0.00828
-0.69 | -0.00093 | -0.00281 | -0.00841
-0.68 | -0.0008845 | -0.0025 | -0.006815
-0.67 | -0.0007455 | -0.00257 | -0.006235
-0.66 | -0.000657 | -0.002525 | -0.007605
-0.65 | -0.000807 | -0.00218 | -0.008125
-0.64 | -0.000798 | -0.00253 | -0.00731
-0.63 | -0.0007065 | -0.002565 | -0.00643
-0.62 | -0.000681 | -0.002115 | -0.006015
-0.61 | -0.0006005 | -0.002075 | -0.006455
-0.6 | -0.000559 | -0.00215 | -0.00704
-0.59 | -0.000493 | -0.002145 | -0.006295
-0.58 | -0.0004985 | -0.001805 | -0.00527
-0.57 | -0.00056 | -0.0014485 | -0.005395
-0.56 | -0.0005825 | -0.001464 | -0.006055
-0.55 | -0.0004855 | -0.0016845 | -0.004725
-0.54 | -0.0003975 | -0.001656 | -0.00327
-0.53 | -0.0004255 | -0.0013585 | -0.003985
-0.52 | -0.0002855 | -0.00124 | -0.0041
-0.51 | -0.0002 | -0.0011955 | -0.00345
-0.5 | -0.0001795 | -0.000742 | -0.002475
-0.49 | -5.2e-05 | -0.000288 | -0.000935
-0.48 | 5.4e-05 | 4.5e-06 | -0.00031
-0.47 | 0.0001935 | 0.000448 | 0.001635
-0.46 | 0.000425 | 0.0012665 | 0.004395
-0.45 | 0.0007685 | 0.002226 | 0.007015
-0.44 | 0.001222 | 0.003634 | 0.01157
-0.43 | 0.0017675 | 0.005781 | 0.018045
-0.42 | 0.0025595 | 0.008447 | 0.0262
-0.41 | 0.0036535 | 0.011555 | 0.038995
-0.4 | 0.005167 | 0.01641 | 0.057165
-0.39 | 0.007226 | 0.023475 | 0.080685
-0.38 | 0.009904 | 0.032615 | 0.11198
-0.37 | 0.0147905 | 0.0449 | 0.16326
-0.36 | 0.020173 | 0.06211 | 0.22819
-0.35 | 0.026365 | 0.08663 | 0.30975
-0.34 | 0.036435 | 0.120855 | 0.43955
-0.33 | 0.050065 | 0.171135 | 0.61215
-0.32 | 0.068665 | 0.231965 | 0.8391
-0.31 | 0.093905 | 0.3132 | 1.1675
-0.3 | 0.128565 | 0.42845 | 1.61625
-0.29 | 0.184535 | 0.5893 | 2.23435
-0.28 | 0.24995 | 0.8046 | 3.0035
-0.27 | 0.32565 | 1.0955 | 4.107
-0.26 | 0.4405 | 1.50675 | 5.6065
-0.25 | 0.596 | 2.00655 | 7.5595
-0.24 | 0.8095 | 2.685 | 10.2845
-0.23 | 1.09945 | 3.6595 | 13.8975
-0.22 | 1.51695 | 4.8345 | 18.1435
-0.21 | 2.0272 | 6.4835 | 24.215
-0.2 | 2.6665 | 8.672 | 32.265
-0.19 | 3.6025 | 11.615 | 42.265
-0.18 | 4.8085 | 15.376 | 54.805
-0.17 | 6.3475 | 19.951 | 70.075
-0.16 | 8.446 | 26.235 | 89.78
-0.15 | 11.18 | 34.195 | 113.725
-0.14 | 14.7595 | 44.305 | 143.155
-0.13 | 19.179 | 56.735 | 173.1
-0.12 | 25.1 | 72.29 | 209.85
-0.11 | 32.845 | 91.505 | 251.7
-0.1 | 42.305 | 114.465 | 297.6
-0.09 | 54.035 | 141.035 | 344.45
-0.08 | 67.785 | 172.9 | 391.7
-0.07 | 84.98 | 210.45 | 443.8
-0.06 | 105.39 | 248.4 | 497.9
-0.05 | 125.995 | 294.2 | 553.55
-0.04 | 151.395 | 343.65 | 602
-0.03 | 183.9 | 391 | 656.65
-0.02 | 217.2 | 443.85 | 714.5
-0.01 | 250.45 | 496.55 | 767.2
0 | 284.95 | 548.7 | 812
0.01 | 318.2 | 598.15 | 848.5
0.02 | 354.5 | 649 | 890.5
0.03 | 387.4 | 696.6 | 936.5
0.04 | 413.85 | 737.9 | 972
0.05 | 440.4 | 781.5 | 1001.5
0.06 | 468.15 | 827 | 1041
0.07 | 488.35 | 862.5 | 1059
0.08 | 499.5 | 892 | 1078.5
0.09 | 499.2 | 923.5 | 1112.5
0.1 | 509.4 | 957.5 | 1127
0.11 | 528 | 995 | 1155
0.12 | 518.5 | 1018 | 1170
0.13 | 502.5 | 1039 | 1174
0.14 | 495.5 | 1049.5 | 1189.5
0.15 | 488 | 1076.5 | 1202.5
0.16 | 471.5 | 1104.5 | 1201
0.17 | 458.5 | 1103.5 | 1207.5
0.18 | 438.5 | 1121.5 | 1224.5
0.19 | 413 | 1129.5 | 1225
0.2 | 399 | 1137.5 | 1235.5
0.21 | 380.5 | 1151 | 1228.5
0.22 | 364 | 1147.5 | 1220
0.23 | 347 | 1147 | 1228
0.24 | 320.5 | 1157.5 | 1227.5
0.25 | 300 | 1160 | 1220
0.26 | 288.5 | 1150 | 1207.5
0.27 | 270 | 1143 | 1207
0.28 | 253 | 1133.5 | 1200
0.29 | 241.5 | 1139.5 | 1196
0.3 | 221 | 1133 | 1183.5
0.31 | 211.5 | 1116 | 1168
0.32 | 196 | 1116 | 1167.5
0.33 | 177.5 | 1089.5 | 1149
0.34 | 179 | 1074 | 1130
0.35 | 164 | 1070.5 | 1112
0.36 | 150 | 1054.5 | 1105.5
0.37 | 142 | 1036 | 1096.5
0.38 | 133.5 | 1008 | 1070.5
0.39 | 127.5 | 991 | 1052
0.4 | 124 | 970.5 | 1031
0.41 | 111 | 953 | 1016
0.42 | 98.5 | 927 | 1000
0.43 | 102.5 | 894 | 974.5
0.44 | 88 | 873.5 | 941.5
0.45 | 91 | 850.5 | 919.5
0.46 | 85 | 824.5 | 900
0.47 | 73 | 786 | 880
0.48 | 79.5 | 756.5 | 865
0.49 | 64 | 733 | 840
0.5 | 53 | 715 | 830