## IDS-VDS Characteristic (mA-mm)
VGS (V) | VDS = 0.100 V | VDS = 0.500 V | VDS = 0.900 V
-0.75 | 0.0002418 | 0.0009286 | 0.0029794
-0.74 | 0.00023017 | 0.000895 | 0.0029094
-0.73 | 0.00021983 | 0.0008616 | 0.0028181
-0.72 | 0.00020927 | 0.0008348 | 0.0027172
-0.71 | 0.00020038 | 0.0008013 | 0.0026583
-0.7 | 0.00019356 | 0.0007711 | 0.0025643
-0.69 | 0.00018369 | 0.0007479 | 0.0024808
-0.68 | 0.00017642 | 0.0007178 | 0.0023966
-0.67 | 0.00016734 | 0.0006896 | 0.0023374
-0.66 | 0.00016033 | 0.0006668 | 0.0022537
-0.65 | 0.00015288 | 0.0006446 | 0.0021765
-0.64 | 0.0001463 | 0.0006191 | 0.0021095
-0.63 | 0.00013971 | 0.0005944 | 0.0020349
-0.62 | 0.00013323 | 0.0005747 | 0.0019687
-0.61 | 0.00012702 | 0.0005572 | 0.0019209
-0.6 | 0.00012141 | 0.000537 | 0.001857
-0.59 | 0.0001165 | 0.0005176 | 0.001811
-0.58 | 0.00011107 | 0.00049839 | 0.0017571
-0.57 | 0.00010595 | 0.00047756 | 0.0016844
-0.56 | 0.00010102 | 0.00046065 | 0.0016428
-0.55 | 9.666e-05 | 0.00044668 | 0.0015807
-0.54 | 9.265e-05 | 0.0004306 | 0.0015425
-0.53 | 8.987e-05 | 0.00041699 | 0.001498
-0.52 | 8.642e-05 | 0.00040256 | 0.001458
-0.51 | 8.326e-05 | 0.00039279 | 0.0014293
-0.5 | 8.13e-05 | 0.00038547 | 0.0013887
-0.49 | 7.995e-05 | 0.00037798 | 0.0013825
-0.48 | 7.971e-05 | 0.00037495 | 0.0013754
-0.47 | 8.092e-05 | 0.00037727 | 0.0013694
-0.46 | 8.381e-05 | 0.00038485 | 0.0013906
-0.45 | 8.918e-05 | 0.00040162 | 0.0014413
-0.44 | 9.808e-05 | 0.00042809 | 0.0015237
-0.43 | 0.00011187 | 0.00047032 | 0.0016568
-0.42 | 0.00013164 | 0.00053097 | 0.0018479
-0.41 | 0.00015985 | 0.0006276 | 0.0021345
-0.4 | 0.0002006 | 0.0007557 | 0.002561
-0.39 | 0.0002579 | 0.0009379 | 0.0031698
-0.38 | 0.00033695 | 0.0011899 | 0.0040226
-0.37 | 0.00044495 | 0.0015434 | 0.0052517
-0.36 | 0.000607 | 0.0020303 | 0.007021
-0.35 | 0.0008153 | 0.0027166 | 0.009494
-0.34 | 0.0011032 | 0.0036685 | 0.012858
-0.33 | 0.0014935 | 0.0049752 | 0.017664
-0.32 | 0.0020334 | 0.006861 | 0.024145
-0.31 | 0.0027743 | 0.009326 | 0.033398
-0.3 | 0.0037947 | 0.012751 | 0.045975
-0.29 | 0.0051903 | 0.017328 | 0.06374
-0.28 | 0.007287 | 0.023763 | 0.08771
-0.27 | 0.009908 | 0.032528 | 0.12059
-0.26 | 0.013464 | 0.044436 | 0.16488
-0.25 | 0.018269 | 0.06068 | 0.22562
-0.24 | 0.02475 | 0.08231 | 0.30568
-0.23 | 0.033667 | 0.11177 | 0.41752
-0.22 | 0.045439 | 0.15202 | 0.56367
-0.21 | 0.06247 | 0.20362 | 0.7638
-0.2 | 0.08408 | 0.2742 | 1.0226
-0.19 | 0.11344 | 0.36915 | 1.3685
-0.18 | 0.15247 | 0.49724 | 1.8315
-0.17 | 0.20536 | 0.6616 | 2.421
-0.16 | 0.27525 | 0.8797 | 3.1752
-0.15 | 0.36715 | 1.1643 | 4.1431
-0.14 | 0.49178 | 1.5408 | 5.3563
-0.13 | 0.6482 | 2.02 | 6.88
-0.12 | 0.8601 | 2.6345 | 8.711
-0.11 | 1.1302 | 3.4156 | 10.949
-0.1 | 1.4895 | 4.3892 | 13.601
-0.09 | 1.9533 | 5.6471 | 16.744
-0.08 | 2.5339 | 7.159 | 20.334
-0.07 | 3.2784 | 8.999 | 24.409
-0.06 | 4.1865 | 11.249 | 29.032
-0.05 | 5.3398 | 13.889 | 34.268
-0.04 | 6.655 | 17.009 | 39.985
-0.03 | 8.311 | 20.64 | 46.209
-0.02 | 10.259 | 24.761 | 53.002
-0.01 | 12.559 | 29.38 | 60.24
0 | 15.209 | 34.516 | 68.18
0.01 | 18.184 | 40.22 | 76.42
0.02 | 21.512 | 46.369 | 85.05
0.03 | 25.213 | 53.129 | 94.29
0.04 | 29.21 | 60.15 | 103.65
0.05 | 33.496 | 67.83 | 113.54
0.06 | 38.021 | 75.82 | 123.78
0.07 | 42.799 | 84.27 | 134.32
0.08 | 47.792 | 93.05 | 144.98
0.09 | 52.855 | 102.2 | 156.07
0.1 | 57.8 | 111.56 | 167.31
0.11 | 63.04 | 121.34 | 178.78
0.12 | 68.34 | 131.48 | 190.6
0.13 | 73.5 | 141.7 | 202.12
0.14 | 78.57 | 152.34 | 214.05
0.15 | 83.55 | 162.89 | 226.11
0.16 | 88.49 | 173.91 | 238.27
0.17 | 93.16 | 184.99 | 250.53
0.18 | 97.63 | 196.19 | 262.65
0.19 | 101.98 | 207.49 | 274.97
0.2 | 106.06 | 218.95 | 287.37
0.21 | 110.1 | 230.49 | 299.98
0.22 | 113.92 | 242.02 | 312.16
0.23 | 117.49 | 253.67 | 324.59
0.24 | 120.86 | 265.2 | 336.9
0.25 | 124 | 276.96 | 349.27
0.26 | 126.91 | 288.64 | 361.6
0.27 | 129.82 | 300.14 | 373.7
0.28 | 132.65 | 311.64 | 385.93
0.29 | 135.07 | 323.03 | 397.93
0.3 | 137.31 | 334.64 | 410.1
0.31 | 139.47 | 345.96 | 422.08
0.32 | 141.42 | 357.18 | 433.65
0.33 | 143.7 | 368.47 | 445.47
0.34 | 145.39 | 379.29 | 456.97
0.35 | 147.03 | 390.21 | 468.39
0.36 | 148.59 | 400.85 | 479.57
0.37 | 150.17 | 411.49 | 490.82
0.38 | 151.7 | 421.79 | 501.75
0.39 | 152.96 | 431.88 | 512.42
0.4 | 154 | 441.86 | 523.03
0.41 | 155.2 | 451.54 | 533.2
0.42 | 156.59 | 461.2 | 543.61
0.43 | 157.49 | 470.33 | 553.57
0.44 | 158.43 | 479.33 | 563.32
0.45 | 159.21 | 488.07 | 572.5
0.46 | 160.02 | 496.6 | 581.8
0.47 | 161.22 | 504.81 | 591
0.48 | 161.87 | 512.54 | 599.8
0.49 | 162.46 | 520.19 | 608.6
0.5 | 163.22 | 527.5 | 617

## Tranconductance (mS-mm)
VGS (V) | VDS = 0.100 V | VDS = 0.500 V | VDS = 0.900 V
-0.75 | -0.001163 | -0.00336 | -0.007
-0.74 | -0.0010985 | -0.00335 | -0.008065
-0.73 | -0.001045 | -0.00301 | -0.00961
-0.72 | -0.0009725 | -0.003015 | -0.00799
-0.71 | -0.0007855 | -0.003185 | -0.007645
-0.7 | -0.0008345 | -0.00267 | -0.008875
-0.69 | -0.000857 | -0.002665 | -0.008385
-0.68 | -0.0008175 | -0.002915 | -0.00717
-0.67 | -0.0008045 | -0.00255 | -0.007145
-0.66 | -0.000723 | -0.00225 | -0.008045
-0.65 | -0.0007015 | -0.002385 | -0.00721
-0.64 | -0.0006585 | -0.00251 | -0.00708
-0.63 | -0.0006535 | -0.00222 | -0.00704
-0.62 | -0.0006345 | -0.00186 | -0.0057
-0.61 | -0.000591 | -0.001885 | -0.005585
-0.6 | -0.000526 | -0.00198 | -0.005495
-0.59 | -0.000517 | -0.0019305 | -0.004995
-0.58 | -0.0005275 | -0.002002 | -0.00633
-0.57 | -0.0005025 | -0.001887 | -0.005715
-0.56 | -0.0004645 | -0.001544 | -0.005185
-0.55 | -0.0004185 | -0.0015025 | -0.005015
-0.54 | -0.0003395 | -0.0014845 | -0.004135
-0.53 | -0.0003115 | -0.001402 | -0.004225
-0.52 | -0.0003305 | -0.00121 | -0.003435
-0.51 | -0.000256 | -0.0008545 | -0.003465
-0.5 | -0.0001655 | -0.0007405 | -0.00234
-0.49 | -7.95e-05 | -0.000526 | -0.000665
-0.48 | 4.85e-05 | -3.55e-05 | -0.000655
-0.47 | 0.000205 | 0.000495 | 0.00076
-0.46 | 0.000413 | 0.0012175 | 0.003595
-0.45 | 0.0007135 | 0.002162 | 0.006655
-0.44 | 0.0011345 | 0.003435 | 0.010775
-0.43 | 0.001678 | 0.005144 | 0.01621
-0.42 | 0.002399 | 0.007864 | 0.023885
-0.41 | 0.003448 | 0.0112365 | 0.035655
-0.4 | 0.0049025 | 0.015515 | 0.051765
-0.39 | 0.0068175 | 0.02171 | 0.07308
-0.38 | 0.0093525 | 0.030275 | 0.104095
-0.37 | 0.0135025 | 0.04202 | 0.14992
-0.36 | 0.0185175 | 0.05866 | 0.212115
-0.35 | 0.02481 | 0.08191 | 0.29185
-0.34 | 0.03391 | 0.11293 | 0.4085
-0.33 | 0.04651 | 0.159625 | 0.56435
-0.32 | 0.06404 | 0.21754 | 0.7867
-0.31 | 0.088065 | 0.2945 | 1.0915
-0.3 | 0.1208 | 0.4001 | 1.5171
-0.29 | 0.174615 | 0.5506 | 2.08675
-0.28 | 0.235885 | 0.76 | 2.8425
-0.27 | 0.30885 | 1.03365 | 3.8585
-0.26 | 0.41805 | 1.4076 | 5.2515
-0.25 | 0.5643 | 1.8937 | 7.04
-0.24 | 0.7699 | 2.5545 | 9.595
-0.23 | 1.03445 | 3.4855 | 12.8995
-0.22 | 1.44015 | 4.5925 | 17.314
-0.21 | 1.93205 | 6.109 | 22.9465
-0.2 | 2.5485 | 8.2765 | 30.235
-0.19 | 3.4195 | 11.152 | 40.445
-0.18 | 4.596 | 14.6225 | 52.625
-0.17 | 6.139 | 19.123 | 67.185
-0.16 | 8.0895 | 25.135 | 86.105
-0.15 | 10.8265 | 33.055 | 109.055
-0.14 | 14.0525 | 42.785 | 136.845
-0.13 | 18.416 | 54.685 | 167.735
-0.12 | 24.1 | 69.78 | 203.45
-0.11 | 31.47 | 87.735 | 244.5
-0.1 | 41.155 | 111.575 | 289.75
-0.09 | 52.22 | 138.49 | 336.65
-0.08 | 66.255 | 167.595 | 383.25
-0.07 | 82.63 | 204.5 | 434.9
-0.06 | 103.07 | 244.5 | 492.95
-0.05 | 123.425 | 288 | 547.65
-0.04 | 148.56 | 337.55 | 597.05
-0.03 | 180.2 | 387.6 | 650.85
-0.02 | 212.4 | 437 | 701.55
-0.01 | 247.5 | 487.75 | 758.9
0 | 281.25 | 542 | 809
0.01 | 315.15 | 592.65 | 843.5
0.02 | 351.45 | 645.45 | 893.5
0.03 | 384.9 | 689.05 | 930
0.04 | 414.15 | 735.05 | 962.5
0.05 | 440.55 | 783.5 | 1006.5
0.06 | 465.15 | 822 | 1039
0.07 | 488.55 | 861.5 | 1060
0.08 | 502.8 | 896.5 | 1087.5
0.09 | 500.4 | 925.5 | 1116.5
0.1 | 509.25 | 957 | 1135.5
0.11 | 527 | 996 | 1164.5
0.12 | 523 | 1018 | 1167
0.13 | 511.5 | 1043 | 1172.5
0.14 | 502.5 | 1059.5 | 1199.5
0.15 | 496 | 1078.5 | 1211
0.16 | 480.5 | 1105 | 1221
0.17 | 457 | 1114 | 1219
0.18 | 441 | 1125 | 1222
0.19 | 421.5 | 1138 | 1236
0.2 | 406 | 1150 | 1250.5
0.21 | 393 | 1153.5 | 1239.5
0.22 | 369.5 | 1159 | 1230.5
0.23 | 347 | 1159 | 1237
0.24 | 325.5 | 1164.5 | 1234
0.25 | 302.5 | 1172 | 1235
0.26 | 291 | 1159 | 1221.5
0.27 | 287 | 1150 | 1216.5
0.28 | 262.5 | 1144.5 | 1211.5
0.29 | 233 | 1150 | 1208.5
0.3 | 220 | 1146.5 | 1207.5
0.31 | 205.5 | 1127 | 1177.5
0.32 | 211.5 | 1125.5 | 1169.5
0.33 | 198.5 | 1105.5 | 1166
0.34 | 166.5 | 1087 | 1146
0.35 | 160 | 1078 | 1130
0.36 | 157 | 1064 | 1121.5
0.37 | 155.5 | 1047 | 1109
0.38 | 139.5 | 1019.5 | 1080
0.39 | 115 | 1003.5 | 1064
0.4 | 112 | 983 | 1039
0.41 | 129.5 | 967 | 1029
0.42 | 114.5 | 939.5 | 1018.5
0.43 | 92 | 906.5 | 985.5
0.44 | 86 | 887 | 946.5
0.45 | 79.5 | 863.5 | 924
0.46 | 100.5 | 837 | 925
0.47 | 92.5 | 797 | 900
0.48 | 62 | 769 | 880
0.49 | 67.5 | 748 | 860
0.5 | 76 | 731 | 840