## IDS-VDS Characteristic (mA-mm)
VGS (V) | VDS = 0.100 V | VDS = 0.500 V | VDS = 0.900 V
-0.75 | 0.00026864 | 0.0010072 | 0.00316
-0.74 | 0.0002582 | 0.0009821 | 0.0030807
-0.73 | 0.00024815 | 0.0009404 | 0.0029842
-0.72 | 0.00023672 | 0.0009065 | 0.0028919
-0.71 | 0.00022697 | 0.0008779 | 0.0028338
-0.7 | 0.00021481 | 0.0008489 | 0.0027339
-0.69 | 0.00020514 | 0.0008187 | 0.0026673
-0.68 | 0.00019804 | 0.0007941 | 0.0025855
-0.67 | 0.00018931 | 0.0007563 | 0.002509
-0.66 | 0.00018086 | 0.0007362 | 0.0024402
-0.65 | 0.00017306 | 0.0007065 | 0.0023567
-0.64 | 0.00016469 | 0.0006807 | 0.0022952
-0.63 | 0.00015753 | 0.0006576 | 0.0022059
-0.62 | 0.0001498 | 0.0006327 | 0.0021364
-0.61 | 0.00014414 | 0.0006121 | 0.0020658
-0.6 | 0.00013723 | 0.000588 | 0.0020099
-0.59 | 0.00013198 | 0.000568 | 0.0019481
-0.58 | 0.00012659 | 0.0005494 | 0.0019051
-0.57 | 0.00012021 | 0.0005298 | 0.0018263
-0.56 | 0.00011513 | 0.0005105 | 0.001776
-0.55 | 0.00010995 | 0.00049729 | 0.0017203
-0.54 | 0.0001058 | 0.00047552 | 0.0016644
-0.53 | 0.00010207 | 0.00045977 | 0.0016261
-0.52 | 9.769e-05 | 0.00044586 | 0.0015782
-0.51 | 9.473e-05 | 0.00043478 | 0.0015388
-0.5 | 9.154e-05 | 0.00042555 | 0.0015145
-0.49 | 8.949e-05 | 0.00041939 | 0.0014881
-0.48 | 8.964e-05 | 0.00041082 | 0.0014794
-0.47 | 8.922e-05 | 0.0004134 | 0.001484
-0.46 | 9.238e-05 | 0.00041719 | 0.0014939
-0.45 | 9.67e-05 | 0.00042941 | 0.0015365
-0.44 | 0.0001048 | 0.00045357 | 0.0016155
-0.43 | 0.00011741 | 0.00049416 | 0.0017364
-0.42 | 0.00013639 | 0.00055244 | 0.001935
-0.41 | 0.00016417 | 0.0006484 | 0.0022134
-0.4 | 0.00020288 | 0.0007726 | 0.0026282
-0.39 | 0.00025849 | 0.0009512 | 0.003227
-0.38 | 0.00033451 | 0.0011966 | 0.0040564
-0.37 | 0.00044201 | 0.001544 | 0.0052621
-0.36 | 0.0005972 | 0.0020239 | 0.00706
-0.35 | 0.0007996 | 0.0026914 | 0.009405
-0.34 | 0.0010822 | 0.0036287 | 0.012785
-0.33 | 0.0014688 | 0.0048927 | 0.017539
-0.32 | 0.0019982 | 0.006793 | 0.0241
-0.31 | 0.0027282 | 0.009199 | 0.032995
-0.3 | 0.0037344 | 0.012528 | 0.045755
-0.29 | 0.0050891 | 0.017134 | 0.06342
-0.28 | 0.007157 | 0.023445 | 0.08645
-0.27 | 0.009753 | 0.032095 | 0.12
-0.26 | 0.013242 | 0.043817 | 0.16379
-0.25 | 0.017973 | 0.06036 | 0.22368
-0.24 | 0.024461 | 0.08223 | 0.3067
-0.23 | 0.033267 | 0.11089 | 0.41413
-0.22 | 0.045108 | 0.15037 | 0.56271
-0.21 | 0.06136 | 0.20232 | 0.7584
-0.2 | 0.08308 | 0.27311 | 1.0254
-0.19 | 0.11165 | 0.3673 | 1.3727
-0.18 | 0.1511 | 0.49068 | 1.8295
-0.17 | 0.20215 | 0.6566 | 2.4167
-0.16 | 0.2717 | 0.8705 | 3.1711
-0.15 | 0.36253 | 1.1575 | 4.138
-0.14 | 0.48415 | 1.5272 | 5.37
-0.13 | 0.6425 | 2.009 | 6.902
-0.12 | 0.8505 | 2.6197 | 8.71
-0.11 | 1.1248 | 3.3959 | 10.983
-0.1 | 1.4765 | 4.3728 | 13.648
-0.09 | 1.9371 | 5.6209 | 16.772
-0.08 | 2.5135 | 7.121 | 20.42
-0.07 | 3.2451 | 8.959 | 24.458
-0.06 | 4.1475 | 11.179 | 29.06
-0.05 | 5.2821 | 13.845 | 34.311
-0.04 | 6.604 | 16.946 | 39.981
-0.03 | 8.246 | 20.53 | 46.188
-0.02 | 10.202 | 24.536 | 52.994
-0.01 | 12.45 | 29.252 | 60.23
0 | 15.103 | 34.475 | 68.2
0.01 | 18.063 | 40.1 | 76.46
0.02 | 21.342 | 46.184 | 85.02
0.03 | 24.996 | 52.925 | 94.13
0.04 | 29.005 | 59.99 | 103.6
0.05 | 33.255 | 67.55 | 113.53
0.06 | 37.773 | 75.55 | 123.66
0.07 | 42.59 | 84.09 | 134.15
0.08 | 47.461 | 92.77 | 144.83
0.09 | 52.526 | 101.78 | 155.86
0.1 | 57.54 | 111.3 | 167.08
0.11 | 62.72 | 120.98 | 178.43
0.12 | 67.98 | 131.05 | 190.18
0.13 | 73.13 | 141.44 | 201.84
0.14 | 78.2 | 151.72 | 213.73
0.15 | 83.22 | 162.52 | 225.61
0.16 | 88.05 | 173.44 | 237.9
0.17 | 92.72 | 184.49 | 249.97
0.18 | 97.18 | 195.57 | 262.14
0.19 | 101.58 | 206.87 | 274.46
0.2 | 105.73 | 218.25 | 286.77
0.21 | 109.73 | 229.84 | 299.22
0.22 | 113.45 | 241.37 | 311.41
0.23 | 117.01 | 252.79 | 323.83
0.24 | 120.32 | 264.42 | 336.12
0.25 | 123.55 | 276.07 | 348.47
0.26 | 126.5 | 287.65 | 360.86
0.27 | 129.45 | 299.28 | 372.84
0.28 | 132.24 | 310.56 | 384.99
0.29 | 134.56 | 322.14 | 397.06
0.3 | 136.87 | 333.6 | 409.2
0.31 | 139.09 | 344.86 | 420.94
0.32 | 141.02 | 356.13 | 432.65
0.33 | 143.3 | 367.16 | 444.38
0.34 | 144.87 | 378.21 | 455.88
0.35 | 146.57 | 388.95 | 467.24
0.36 | 148.21 | 399.66 | 478.32
0.37 | 149.86 | 410.15 | 489.56
0.38 | 151.26 | 420.53 | 500.36
0.39 | 152.45 | 430.62 | 511.13
0.4 | 153.7 | 440.53 | 521.69
0.41 | 154.86 | 450.26 | 531.86
0.42 | 156.24 | 459.72 | 542.19
0.43 | 157.15 | 468.95 | 552.13
0.44 | 157.95 | 477.9 | 561.83
0.45 | 158.94 | 486.64 | 571.1
0.46 | 159.64 | 495.19 | 580.5
0.47 | 160.86 | 503.29 | 589.4
0.48 | 161.42 | 511.12 | 598.2
0.49 | 162.07 | 518.7 | 607.1
0.5 | 162.85 | 526.05 | 615

## Tranconductance (mS-mm)
VGS (V) | VDS = 0.100 V | VDS = 0.500 V | VDS = 0.900 V
-0.75 | -0.001044 | -0.00251 | -0.00793
-0.74 | -0.0010245 | -0.00334 | -0.00879
-0.73 | -0.001074 | -0.00378 | -0.00944
-0.72 | -0.001059 | -0.003125 | -0.00752
-0.71 | -0.0010955 | -0.00288 | -0.0079
-0.7 | -0.0010915 | -0.00296 | -0.008325
-0.69 | -0.0008385 | -0.00274 | -0.00742
-0.68 | -0.0007915 | -0.00312 | -0.007915
-0.67 | -0.000859 | -0.002895 | -0.007265
-0.66 | -0.0008125 | -0.00249 | -0.007615
-0.65 | -0.0008085 | -0.002775 | -0.00725
-0.64 | -0.0007765 | -0.002445 | -0.00754
-0.63 | -0.0007445 | -0.0024 | -0.00794
-0.62 | -0.0006695 | -0.002275 | -0.007005
-0.61 | -0.0006285 | -0.002235 | -0.006325
-0.6 | -0.000608 | -0.002205 | -0.005885
-0.59 | -0.000532 | -0.00193 | -0.00524
-0.58 | -0.0005885 | -0.00191 | -0.00609
-0.57 | -0.000573 | -0.001945 | -0.006455
-0.56 | -0.000513 | -0.0016255 | -0.0053
-0.55 | -0.0004665 | -0.001749 | -0.00558
-0.54 | -0.000394 | -0.001876 | -0.00471
-0.53 | -0.0004055 | -0.001483 | -0.00431
-0.52 | -0.000367 | -0.0012495 | -0.004365
-0.51 | -0.0003075 | -0.0010155 | -0.003185
-0.5 | -0.000262 | -0.0007695 | -0.002535
-0.49 | -9.5e-05 | -0.0007365 | -0.001755
-0.48 | -1.35e-05 | -0.0002995 | -0.000205
-0.47 | 0.000137 | 0.0003185 | 0.000725
-0.46 | 0.000374 | 0.0008005 | 0.002625
-0.45 | 0.000621 | 0.001819 | 0.00608
-0.44 | 0.0010355 | 0.0032375 | 0.009995
-0.43 | 0.0015795 | 0.0049435 | 0.015975
-0.42 | 0.002338 | 0.007712 | 0.02385
-0.41 | 0.0033245 | 0.011008 | 0.03466
-0.4 | 0.004716 | 0.01514 | 0.05068
-0.39 | 0.0065815 | 0.0212 | 0.07141
-0.38 | 0.009176 | 0.02964 | 0.101755
-0.37 | 0.0131345 | 0.041365 | 0.15018
-0.36 | 0.0178795 | 0.05737 | 0.207145
-0.35 | 0.02425 | 0.08024 | 0.28625
-0.34 | 0.03346 | 0.110065 | 0.4067
-0.33 | 0.0458 | 0.158215 | 0.56575
-0.32 | 0.06297 | 0.215315 | 0.7728
-0.31 | 0.08681 | 0.28675 | 1.08275
-0.3 | 0.118045 | 0.39675 | 1.52125
-0.29 | 0.17113 | 0.54585 | 2.03475
-0.28 | 0.233195 | 0.74805 | 2.829
-0.27 | 0.30425 | 1.0186 | 3.867
-0.26 | 0.411 | 1.41325 | 5.184
-0.25 | 0.56095 | 1.92065 | 7.1455
-0.24 | 0.7647 | 2.5265 | 9.5225
-0.23 | 1.03235 | 3.407 | 12.8005
-0.22 | 1.40465 | 4.5715 | 17.2135
-0.21 | 1.8986 | 6.137 | 23.1345
-0.2 | 2.5145 | 8.249 | 30.715
-0.19 | 3.401 | 10.8785 | 40.205
-0.18 | 4.525 | 14.465 | 52.2
-0.17 | 6.03 | 18.991 | 67.08
-0.16 | 8.019 | 25.045 | 86.065
-0.15 | 10.6225 | 32.835 | 109.945
-0.14 | 13.9985 | 42.575 | 138.2
-0.13 | 18.3175 | 54.625 | 167
-0.12 | 24.115 | 69.345 | 204.05
-0.11 | 31.3 | 87.655 | 246.9
-0.1 | 40.615 | 111.25 | 289.45
-0.09 | 51.85 | 137.41 | 338.6
-0.08 | 65.4 | 166.905 | 384.3
-0.07 | 81.7 | 202.9 | 432
-0.06 | 101.85 | 244.3 | 492.65
-0.05 | 122.825 | 288.35 | 546.05
-0.04 | 148.195 | 334.25 | 593.85
-0.03 | 179.9 | 379.5 | 650.65
-0.02 | 210.2 | 436.1 | 702.1
-0.01 | 245.05 | 496.95 | 760.3
0 | 280.65 | 542.4 | 811.5
0.01 | 311.95 | 585.45 | 841
0.02 | 346.65 | 641.25 | 883.5
0.03 | 383.15 | 690.3 | 929
0.04 | 412.95 | 731.25 | 970
0.05 | 438.4 | 778 | 1003
0.06 | 466.75 | 827 | 1031
0.07 | 484.4 | 861 | 1058.5
0.08 | 496.8 | 884.5 | 1085.5
0.09 | 503.95 | 926.5 | 1112.5
0.1 | 509.7 | 960 | 1128.5
0.11 | 522 | 987.5 | 1155
0.12 | 520.5 | 1023 | 1170.5
0.13 | 511 | 1033.5 | 1177.5
0.14 | 504.5 | 1054 | 1188.5
0.15 | 492.5 | 1086 | 1208.5
0.16 | 475 | 1098.5 | 1218
0.17 | 456.5 | 1106.5 | 1212
0.18 | 443 | 1119 | 1224.5
0.19 | 427.5 | 1134 | 1231.5
0.2 | 407.5 | 1148.5 | 1238
0.21 | 386 | 1156 | 1232
0.22 | 364 | 1147.5 | 1230.5
0.23 | 343.5 | 1152.5 | 1235.5
0.24 | 327 | 1164 | 1232
0.25 | 309 | 1161.5 | 1237
0.26 | 295 | 1160.5 | 1218.5
0.27 | 287 | 1145.5 | 1206.5
0.28 | 255.5 | 1143 | 1211
0.29 | 231.5 | 1152 | 1210.5
0.3 | 226.5 | 1136 | 1194
0.31 | 207.5 | 1126.5 | 1172.5
0.32 | 210.5 | 1115 | 1172
0.33 | 192.5 | 1104 | 1161.5
0.34 | 163.5 | 1089.5 | 1143
0.35 | 167 | 1072.5 | 1122
0.36 | 164.5 | 1060 | 1116
0.37 | 152.5 | 1043.5 | 1102
0.38 | 129.5 | 1023.5 | 1078.5
0.39 | 122 | 1000 | 1066.5
0.4 | 120.5 | 982 | 1036.5
0.41 | 127 | 959.5 | 1025
0.42 | 114.5 | 934.5 | 1013.5
0.43 | 85.5 | 909 | 982
0.44 | 89.5 | 884.5 | 948.5
0.45 | 84.5 | 864.5 | 933.5
0.46 | 96 | 832.5 | 915
0.47 | 89 | 796.5 | 885
0.48 | 60.5 | 770.5 | 885
0.49 | 71.5 | 746.5 | 840
0.5 | 78 | 735 | 790