## IDS-VDS Characteristic (mA-mm)
VGS (V) | VDS = 0.100 V | VDS = 0.500 V | VDS = 0.900 V
-0.75 | 0.00022904 | 0.0008467 | 0.0026586
-0.74 | 0.00021993 | 0.0008214 | 0.0025877
-0.73 | 0.00020831 | 0.0007942 | 0.0024949
-0.72 | 0.0002011 | 0.0007656 | 0.0024357
-0.71 | 0.00019138 | 0.0007398 | 0.0023725
-0.7 | 0.00018343 | 0.0007101 | 0.0023031
-0.69 | 0.00017543 | 0.0006906 | 0.0022207
-0.68 | 0.00016691 | 0.0006699 | 0.0021697
-0.67 | 0.00016036 | 0.0006453 | 0.0021032
-0.66 | 0.0001536 | 0.0006217 | 0.0020316
-0.65 | 0.00014729 | 0.0005978 | 0.0019794
-0.64 | 0.00013972 | 0.0005812 | 0.0019212
-0.63 | 0.00013394 | 0.0005614 | 0.0018632
-0.62 | 0.00012801 | 0.0005422 | 0.0018007
-0.61 | 0.00012209 | 0.0005249 | 0.0017466
-0.6 | 0.00011692 | 0.0005022 | 0.0016889
-0.59 | 0.00011246 | 0.00048668 | 0.0016285
-0.58 | 0.00010786 | 0.00046875 | 0.0015955
-0.57 | 0.00010304 | 0.00045203 | 0.0015437
-0.56 | 9.888e-05 | 0.00043731 | 0.0015031
-0.55 | 9.462e-05 | 0.00042394 | 0.0014653
-0.54 | 9.109e-05 | 0.00041254 | 0.0014155
-0.53 | 8.773e-05 | 0.0003994 | 0.0013847
-0.52 | 8.482e-05 | 0.00038895 | 0.0013446
-0.51 | 8.233e-05 | 0.00037745 | 0.0013246
-0.5 | 8.044e-05 | 0.00036902 | 0.0013016
-0.49 | 7.978e-05 | 0.00036513 | 0.0012818
-0.48 | 8.034e-05 | 0.0003649 | 0.0012847
-0.47 | 8.191e-05 | 0.0003722 | 0.001295
-0.46 | 8.591e-05 | 0.0003834 | 0.00133
-0.45 | 9.255e-05 | 0.00040502 | 0.0013925
-0.44 | 0.00010269 | 0.00043664 | 0.0014967
-0.43 | 0.00011806 | 0.00048465 | 0.0016503
-0.42 | 0.0001403 | 0.00055396 | 0.0018872
-0.41 | 0.00017136 | 0.0006629 | 0.0022234
-0.4 | 0.00021686 | 0.0008093 | 0.0027072
-0.39 | 0.00027926 | 0.0010143 | 0.0034045
-0.38 | 0.0003661 | 0.0012988 | 0.0043937
-0.37 | 0.0004843 | 0.0016936 | 0.005804
-0.36 | 0.0006702 | 0.0022354 | 0.00771
-0.35 | 0.0008996 | 0.0030033 | 0.010412
-0.34 | 0.0012153 | 0.0040507 | 0.014178
-0.33 | 0.0016403 | 0.0055002 | 0.019528
-0.32 | 0.0022314 | 0.007596 | 0.026849
-0.31 | 0.0030387 | 0.010312 | 0.036948
-0.3 | 0.0041617 | 0.014054 | 0.050782
-0.29 | 0.005672 | 0.01914 | 0.07033
-0.28 | 0.007903 | 0.026115 | 0.09664
-0.27 | 0.010725 | 0.035737 | 0.13149
-0.26 | 0.014568 | 0.048843 | 0.18047
-0.25 | 0.019697 | 0.06647 | 0.24658
-0.24 | 0.026738 | 0.08997 | 0.33416
-0.23 | 0.03618 | 0.12196 | 0.45281
-0.22 | 0.048859 | 0.16486 | 0.6131
-0.21 | 0.06698 | 0.22063 | 0.8217
-0.2 | 0.09009 | 0.29827 | 1.105
-0.19 | 0.12124 | 0.39967 | 1.4709
-0.18 | 0.16333 | 0.53346 | 1.9569
-0.17 | 0.2186 | 0.711 | 2.5882
-0.16 | 0.2926 | 0.9407 | 3.3757
-0.15 | 0.39025 | 1.2428 | 4.3852
-0.14 | 0.51945 | 1.6358 | 5.6855
-0.13 | 0.6866 | 2.1421 | 7.265
-0.12 | 0.9076 | 2.7881 | 9.165
-0.11 | 1.1936 | 3.6097 | 11.488
-0.1 | 1.5643 | 4.6465 | 14.213
-0.09 | 2.0443 | 5.912 | 17.399
-0.08 | 2.6469 | 7.485 | 21.124
-0.07 | 3.4089 | 9.378 | 25.281
-0.06 | 4.3415 | 11.681 | 30.008
-0.05 | 5.5218 | 14.385 | 35.31
-0.04 | 6.872 | 17.589 | 41.098
-0.03 | 8.57 | 21.241 | 47.314
-0.02 | 10.549 | 25.428 | 54.213
-0.01 | 12.871 | 30.116 | 61.57
0 | 15.572 | 35.402 | 69.55
0.01 | 18.57 | 41.104 | 77.88
0.02 | 21.916 | 47.258 | 86.53
0.03 | 25.611 | 54.156 | 95.67
0.04 | 29.647 | 61.15 | 105.25
0.05 | 33.945 | 68.87 | 115.15
0.06 | 38.488 | 76.83 | 125.34
0.07 | 43.326 | 85.37 | 135.99
0.08 | 48.256 | 94.19 | 146.57
0.09 | 53.312 | 103.37 | 157.7
0.1 | 58.28 | 112.8 | 168.97
0.11 | 63.51 | 122.53 | 180.46
0.12 | 68.75 | 132.71 | 192.2
0.13 | 73.9 | 142.96 | 203.87
0.14 | 78.98 | 153.46 | 215.77
0.15 | 83.95 | 164.08 | 227.79
0.16 | 88.85 | 175.13 | 240.03
0.17 | 93.52 | 186.16 | 252.07
0.18 | 97.98 | 197.41 | 264.32
0.19 | 102.32 | 208.69 | 276.61
0.2 | 106.41 | 219.91 | 288.96
0.21 | 110.38 | 231.63 | 301.41
0.22 | 114.17 | 243.16 | 313.59
0.23 | 117.63 | 254.78 | 326.03
0.24 | 121.06 | 266.37 | 338.4
0.25 | 124.18 | 277.91 | 350.79
0.26 | 127.13 | 289.56 | 363.09
0.27 | 129.93 | 301.14 | 375.08
0.28 | 132.64 | 312.58 | 387.35
0.29 | 135.12 | 323.95 | 399.34
0.3 | 137.45 | 335.52 | 411.39
0.31 | 139.55 | 346.82 | 423.15
0.32 | 141.58 | 357.95 | 434.97
0.33 | 143.78 | 369.2 | 446.59
0.34 | 145.43 | 379.89 | 458.15
0.35 | 147.09 | 390.83 | 469.43
0.36 | 148.62 | 401.53 | 480.52
0.37 | 150.05 | 412.11 | 491.74
0.38 | 151.7 | 422.42 | 502.64
0.39 | 152.88 | 432.41 | 513.33
0.4 | 154 | 442.35 | 523.85
0.41 | 155.16 | 452.01 | 534.08
0.42 | 156.33 | 461.53 | 544.33
0.43 | 157.41 | 470.65 | 554.25
0.44 | 158.29 | 479.61 | 563.93
0.45 | 159.1 | 488.3 | 573.5
0.46 | 159.95 | 496.69 | 582.3
0.47 | 161.02 | 504.84 | 591.4
0.48 | 161.66 | 512.57 | 600.3
0.49 | 162.36 | 520.11 | 608.8
0.5 | 163.03 | 527.33 | 617

## Tranconductance (mS-mm)
VGS (V) | VDS = 0.100 V | VDS = 0.500 V | VDS = 0.900 V
-0.75 | -0.000911 | -0.00253 | -0.00709
-0.74 | -0.0010365 | -0.002625 | -0.008185
-0.73 | -0.0009415 | -0.00279 | -0.0076
-0.72 | -0.0008465 | -0.00272 | -0.00612
-0.71 | -0.0008835 | -0.002775 | -0.00663
-0.7 | -0.0007975 | -0.00246 | -0.00759
-0.69 | -0.000826 | -0.00201 | -0.00667
-0.68 | -0.0007535 | -0.002265 | -0.005875
-0.67 | -0.0006655 | -0.00241 | -0.006905
-0.66 | -0.0006535 | -0.002375 | -0.00619
-0.65 | -0.000694 | -0.002025 | -0.00552
-0.64 | -0.0006675 | -0.00182 | -0.00581
-0.63 | -0.0005855 | -0.00195 | -0.006025
-0.62 | -0.0005925 | -0.001825 | -0.00583
-0.61 | -0.0005545 | -0.002 | -0.00559
-0.6 | -0.0004815 | -0.001911 | -0.005905
-0.59 | -0.000453 | -0.0016725 | -0.00467
-0.58 | -0.000471 | -0.0017325 | -0.00424
-0.57 | -0.000449 | -0.001572 | -0.00462
-0.56 | -0.000421 | -0.0014045 | -0.00392
-0.55 | -0.0003895 | -0.0012385 | -0.00438
-0.54 | -0.0003445 | -0.001227 | -0.00403
-0.53 | -0.0003135 | -0.0011795 | -0.003545
-0.52 | -0.00027 | -0.0010975 | -0.003005
-0.51 | -0.000219 | -0.0009965 | -0.00215
-0.5 | -0.0001275 | -0.000616 | -0.00214
-0.49 | -5e-06 | -0.000206 | -0.000845
-0.48 | 0.0001065 | 0.0003535 | 0.00066
-0.47 | 0.0002785 | 0.000925 | 0.002265
-0.46 | 0.000532 | 0.001641 | 0.004875
-0.45 | 0.000839 | 0.002662 | 0.008335
-0.44 | 0.0012755 | 0.0039815 | 0.01289
-0.43 | 0.0018805 | 0.005866 | 0.019525
-0.42 | 0.002665 | 0.0089125 | 0.028655
-0.41 | 0.003828 | 0.012767 | 0.041
-0.4 | 0.005395 | 0.01757 | 0.059055
-0.39 | 0.007462 | 0.024475 | 0.084325
-0.38 | 0.010252 | 0.033965 | 0.119975
-0.37 | 0.015205 | 0.04683 | 0.165815
-0.36 | 0.020765 | 0.065485 | 0.2304
-0.35 | 0.027255 | 0.090765 | 0.3234
-0.34 | 0.037035 | 0.124845 | 0.4558
-0.33 | 0.050805 | 0.177265 | 0.63355
-0.32 | 0.06992 | 0.24059 | 0.871
-0.31 | 0.096515 | 0.3229 | 1.19665
-0.3 | 0.131665 | 0.4414 | 1.6691
-0.29 | 0.187065 | 0.60305 | 2.2929
-0.28 | 0.25265 | 0.82985 | 3.058
-0.27 | 0.33325 | 1.1364 | 4.1915
-0.26 | 0.4486 | 1.53665 | 5.7545
-0.25 | 0.6085 | 2.05635 | 7.6845
-0.24 | 0.82415 | 2.7745 | 10.3115
-0.23 | 1.10605 | 3.7445 | 13.947
-0.22 | 1.54 | 4.9335 | 18.4445
-0.21 | 2.06155 | 6.6705 | 24.595
-0.2 | 2.713 | 8.952 | 32.46
-0.19 | 3.662 | 11.7595 | 42.595
-0.18 | 4.868 | 15.5665 | 55.865
-0.17 | 6.4635 | 20.362 | 70.94
-0.16 | 8.5825 | 26.59 | 89.85
-0.15 | 11.3425 | 34.755 | 115.49
-0.14 | 14.8175 | 44.965 | 143.99
-0.13 | 19.4075 | 57.615 | 173.975
-0.12 | 25.35 | 73.38 | 211.15
-0.11 | 32.835 | 92.92 | 252.4
-0.1 | 42.535 | 115.115 | 295.55
-0.09 | 54.13 | 141.925 | 345.55
-0.08 | 68.23 | 173.3 | 394.1
-0.07 | 84.73 | 209.8 | 444.2
-0.06 | 105.645 | 250.35 | 501.45
-0.05 | 126.525 | 295.4 | 554.5
-0.04 | 152.41 | 342.8 | 600.2
-0.03 | 183.85 | 391.95 | 655.75
-0.02 | 215.05 | 443.75 | 712.8
-0.01 | 251.15 | 498.7 | 766.85
0 | 284.95 | 549.4 | 815.5
0.01 | 317.2 | 592.8 | 849
0.02 | 352.05 | 652.6 | 889.5
0.03 | 386.55 | 694.6 | 936
0.04 | 416.7 | 735.7 | 974
0.05 | 442.05 | 784 | 1004.5
0.06 | 469.05 | 825 | 1042
0.07 | 488.4 | 868 | 1061.5
0.08 | 499.3 | 900 | 1085.5
0.09 | 501.2 | 930.5 | 1120
0.1 | 509.9 | 958 | 1138
0.11 | 523.5 | 995.5 | 1161.5
0.12 | 519.5 | 1021.5 | 1170.5
0.13 | 511.5 | 1037.5 | 1178.5
0.14 | 502.5 | 1056 | 1196
0.15 | 493.5 | 1083.5 | 1213
0.16 | 478.5 | 1104 | 1214
0.17 | 456.5 | 1114 | 1214.5
0.18 | 440 | 1126.5 | 1227
0.19 | 421.5 | 1125 | 1232
0.2 | 403 | 1147 | 1240
0.21 | 388 | 1162.5 | 1231.5
0.22 | 362.5 | 1157.5 | 1231
0.23 | 344.5 | 1160.5 | 1240.5
0.24 | 327.5 | 1156.5 | 1238
0.25 | 303.5 | 1159.5 | 1234.5
0.26 | 287.5 | 1161.5 | 1214.5
0.27 | 275.5 | 1151 | 1213
0.28 | 259.5 | 1140.5 | 1213
0.29 | 240.5 | 1147 | 1202
0.3 | 221.5 | 1143.5 | 1190.5
0.31 | 206.5 | 1121.5 | 1179
0.32 | 211.5 | 1119 | 1172
0.33 | 192.5 | 1097 | 1159
0.34 | 165.5 | 1081.5 | 1142
0.35 | 159.5 | 1082 | 1118.5
0.36 | 148 | 1064 | 1115.5
0.37 | 154 | 1044.5 | 1106
0.38 | 141.5 | 1015 | 1079.5
0.39 | 115 | 996.5 | 1060.5
0.4 | 114 | 980 | 1037.5
0.41 | 116.5 | 959 | 1024
0.42 | 112.5 | 932 | 1008.5
0.43 | 98 | 904 | 980
0.44 | 84.5 | 882.5 | 962.5
0.45 | 83 | 854 | 918.5
0.46 | 96 | 827 | 895
0.47 | 85.5 | 794 | 900
0.48 | 67 | 763.5 | 870
0.49 | 68.5 | 738 | 835
0.5 | 67 | 722 | 820