## IDS-VDS Characteristic (mA-mm)
VGS (V) | VDS = 0.100 V | VDS = 0.500 V | VDS = 0.900 V
-0.75 | 0.00026074 | 0.0010149 | 0.0032758
-0.74 | 0.00025009 | 0.0009847 | 0.0031736
-0.73 | 0.00023872 | 0.000948 | 0.0030898
-0.72 | 0.0002278 | 0.0009109 | 0.0029805
-0.71 | 0.00021784 | 0.0008747 | 0.0028999
-0.7 | 0.00020742 | 0.0008482 | 0.0028139
-0.69 | 0.00019948 | 0.0008177 | 0.0027274
-0.68 | 0.00019186 | 0.00079 | 0.0026616
-0.67 | 0.00018348 | 0.0007666 | 0.0025748
-0.66 | 0.00017567 | 0.00074 | 0.0024815
-0.65 | 0.00016761 | 0.0007124 | 0.0024105
-0.64 | 0.00016139 | 0.0006859 | 0.0023436
-0.63 | 0.00015395 | 0.0006617 | 0.0022676
-0.62 | 0.00014704 | 0.0006382 | 0.0021985
-0.61 | 0.00014089 | 0.0006163 | 0.0021244
-0.6 | 0.00013426 | 0.0005883 | 0.0020423
-0.59 | 0.00012797 | 0.0005725 | 0.0019805
-0.58 | 0.00012118 | 0.0005482 | 0.0019171
-0.57 | 0.00011677 | 0.0005282 | 0.0018538
-0.56 | 0.00011162 | 0.0005115 | 0.0018008
-0.55 | 0.00010644 | 0.00049653 | 0.0017527
-0.54 | 0.00010171 | 0.00047628 | 0.0016999
-0.53 | 9.808e-05 | 0.00046177 | 0.0016636
-0.52 | 9.326e-05 | 0.00044713 | 0.0016066
-0.51 | 9.105e-05 | 0.00043286 | 0.0015658
-0.5 | 8.789e-05 | 0.00042034 | 0.001523
-0.49 | 8.675e-05 | 0.00041432 | 0.0015009
-0.48 | 8.643e-05 | 0.00040774 | 0.0014819
-0.47 | 8.687e-05 | 0.00040606 | 0.0014835
-0.46 | 8.936e-05 | 0.00041169 | 0.0014871
-0.45 | 9.417e-05 | 0.00042539 | 0.0015281
-0.44 | 0.00010216 | 0.00044809 | 0.0015997
-0.43 | 0.00011485 | 0.00048379 | 0.0017077
-0.42 | 0.0001333 | 0.00053868 | 0.001874
-0.41 | 0.00015956 | 0.000623 | 0.0021458
-0.4 | 0.00019788 | 0.00074 | 0.0025245
-0.39 | 0.00025146 | 0.0009089 | 0.0030899
-0.38 | 0.00032688 | 0.0011419 | 0.0038718
-0.37 | 0.00042986 | 0.0014715 | 0.0049945
-0.36 | 0.0005796 | 0.0019223 | 0.006644
-0.35 | 0.0007807 | 0.0025624 | 0.008853
-0.34 | 0.0010583 | 0.0034534 | 0.012021
-0.33 | 0.0014395 | 0.0046824 | 0.016425
-0.32 | 0.0019518 | 0.006454 | 0.022523
-0.31 | 0.0026661 | 0.008771 | 0.03103
-0.3 | 0.0036522 | 0.011978 | 0.043021
-0.29 | 0.0050003 | 0.016326 | 0.05966
-0.28 | 0.007013 | 0.022491 | 0.08197
-0.27 | 0.009564 | 0.030852 | 0.11282
-0.26 | 0.012998 | 0.04208 | 0.15506
-0.25 | 0.017684 | 0.05758 | 0.21209
-0.24 | 0.024034 | 0.07822 | 0.2896
-0.23 | 0.032677 | 0.10642 | 0.39373
-0.22 | 0.044319 | 0.14422 | 0.53414
-0.21 | 0.06073 | 0.19462 | 0.7231
-0.2 | 0.08213 | 0.2627 | 0.975
-0.19 | 0.1109 | 0.35312 | 1.305
-0.18 | 0.14986 | 0.4739 | 1.7483
-0.17 | 0.20113 | 0.6347 | 2.3057
-0.16 | 0.26944 | 0.842 | 3.0446
-0.15 | 0.36022 | 1.1164 | 3.9703
-0.14 | 0.48089 | 1.479 | 5.1477
-0.13 | 0.6373 | 1.9417 | 6.652
-0.12 | 0.8454 | 2.5408 | 8.436
-0.11 | 1.115 | 3.2891 | 10.618
-0.1 | 1.4616 | 4.2472 | 13.221
-0.09 | 1.9222 | 5.4612 | 16.274
-0.08 | 2.4961 | 6.944 | 19.855
-0.07 | 3.2265 | 8.773 | 23.818
-0.06 | 4.1385 | 10.916 | 28.373
-0.05 | 5.2479 | 13.554 | 33.558
-0.04 | 6.564 | 16.635 | 39.23
-0.03 | 8.213 | 20.175 | 45.286
-0.02 | 10.159 | 24.215 | 52.09
-0.01 | 12.412 | 28.822 | 59.37
0 | 15.075 | 33.984 | 67.23
0.01 | 18.027 | 39.598 | 75.36
0.02 | 21.32 | 45.797 | 84.1
0.03 | 25.049 | 52.419 | 93.12
0.04 | 29.028 | 59.51 | 102.66
0.05 | 33.338 | 67.02 | 112.46
0.06 | 37.874 | 75.04 | 122.6
0.07 | 42.671 | 83.57 | 133.2
0.08 | 47.589 | 92.37 | 143.86
0.09 | 52.662 | 101.34 | 154.94
0.1 | 57.69 | 110.8 | 166.13
0.11 | 62.99 | 120.56 | 177.59
0.12 | 68.23 | 130.68 | 189.22
0.13 | 73.38 | 140.94 | 200.91
0.14 | 78.41 | 151.34 | 212.82
0.15 | 83.42 | 162.14 | 224.84
0.16 | 88.32 | 173.15 | 237.14
0.17 | 92.97 | 184.17 | 249.09
0.18 | 97.51 | 195.5 | 261.47
0.19 | 101.82 | 206.59 | 273.77
0.2 | 105.91 | 218.13 | 286.12
0.21 | 109.91 | 229.73 | 298.67
0.22 | 113.69 | 241.19 | 310.92
0.23 | 117.31 | 252.81 | 323.35
0.24 | 120.74 | 264.47 | 335.65
0.25 | 123.84 | 276.16 | 348.15
0.26 | 126.77 | 287.8 | 360.28
0.27 | 129.55 | 299.46 | 372.62
0.28 | 132.18 | 310.72 | 384.78
0.29 | 134.91 | 322.32 | 396.83
0.3 | 137.12 | 333.92 | 409.05
0.31 | 139.29 | 345.22 | 420.73
0.32 | 141.34 | 356.51 | 432.58
0.33 | 143.3 | 367.53 | 444.36
0.34 | 145.18 | 378.63 | 455.83
0.35 | 146.91 | 389.55 | 467.35
0.36 | 148.41 | 400.18 | 478.5
0.37 | 149.85 | 410.89 | 489.83
0.38 | 151.58 | 421.16 | 500.75
0.39 | 152.76 | 431.41 | 511.46
0.4 | 153.96 | 441.28 | 522.02
0.41 | 155.09 | 451 | 532.39
0.42 | 156.03 | 460.54 | 542.73
0.43 | 157.43 | 469.85 | 552.69
0.44 | 158.27 | 478.91 | 562.45
0.45 | 159.15 | 487.61 | 571.8
0.46 | 159.88 | 496.2 | 581.6
0.47 | 160.75 | 504.23 | 590.2
0.48 | 161.71 | 512.25 | 599
0.49 | 162.42 | 519.85 | 607.8
0.5 | 162.89 | 527.14 | 616

## Tranconductance (mS-mm)
VGS (V) | VDS = 0.100 V | VDS = 0.500 V | VDS = 0.900 V
-0.75 | -0.001065 | -0.00302 | -0.01022
-0.74 | -0.001101 | -0.003345 | -0.0093
-0.73 | -0.0011145 | -0.00369 | -0.009655
-0.72 | -0.001044 | -0.003665 | -0.009495
-0.71 | -0.001019 | -0.003135 | -0.00833
-0.7 | -0.000918 | -0.00285 | -0.008625
-0.69 | -0.000778 | -0.00291 | -0.007615
-0.68 | -0.0008 | -0.002555 | -0.00763
-0.67 | -0.0008095 | -0.0025 | -0.009005
-0.66 | -0.0007935 | -0.00271 | -0.008215
-0.65 | -0.000714 | -0.002705 | -0.006895
-0.64 | -0.000683 | -0.002535 | -0.007145
-0.63 | -0.0007175 | -0.002385 | -0.007255
-0.62 | -0.000653 | -0.00227 | -0.00716
-0.61 | -0.000639 | -0.002495 | -0.00781
-0.6 | -0.000646 | -0.00219 | -0.007195
-0.59 | -0.000654 | -0.002005 | -0.00626
-0.58 | -0.00056 | -0.002215 | -0.006335
-0.57 | -0.000478 | -0.001835 | -0.005815
-0.56 | -0.0005165 | -0.0015835 | -0.005055
-0.55 | -0.0004955 | -0.001761 | -0.005045
-0.54 | -0.000418 | -0.001738 | -0.004455
-0.53 | -0.0004225 | -0.0014575 | -0.004665
-0.52 | -0.0003515 | -0.0014455 | -0.00489
-0.51 | -0.0002685 | -0.0013395 | -0.00418
-0.5 | -0.000215 | -0.000927 | -0.003245
-0.49 | -7.3e-05 | -0.00063 | -0.002055
-0.48 | 6e-06 | -0.000413 | -0.00087
-0.47 | 0.0001465 | 0.0001975 | 0.00026
-0.46 | 0.000365 | 0.0009665 | 0.00223
-0.45 | 0.00064 | 0.00182 | 0.00563
-0.44 | 0.001034 | 0.00292 | 0.00898
-0.43 | 0.001557 | 0.0045295 | 0.013715
-0.42 | 0.0022355 | 0.0069605 | 0.021905
-0.41 | 0.003229 | 0.010066 | 0.032525
-0.4 | 0.004595 | 0.014295 | 0.047205
-0.39 | 0.00645 | 0.020095 | 0.067365
-0.38 | 0.00892 | 0.02813 | 0.09523
-0.37 | 0.012636 | 0.03902 | 0.13861
-0.36 | 0.017542 | 0.054545 | 0.192925
-0.35 | 0.023935 | 0.076555 | 0.26885
-0.34 | 0.03294 | 0.106 | 0.3786
-0.33 | 0.044675 | 0.15003 | 0.5251
-0.32 | 0.06133 | 0.20443 | 0.73025
-0.31 | 0.08502 | 0.2762 | 1.0249
-0.3 | 0.11671 | 0.37775 | 1.4315
-0.29 | 0.16804 | 0.52565 | 1.94745
-0.28 | 0.228185 | 0.7263 | 2.658
-0.27 | 0.29925 | 0.97945 | 3.6545
-0.26 | 0.406 | 1.3364 | 4.9635
-0.25 | 0.5518 | 1.807 | 6.727
-0.24 | 0.74965 | 2.442 | 9.082
-0.23 | 1.01425 | 3.3 | 12.227
-0.22 | 1.40265 | 4.41 | 16.4685
-0.21 | 1.89055 | 5.924 | 22.043
-0.2 | 2.5085 | 7.925 | 29.095
-0.19 | 3.3865 | 10.56 | 38.665
-0.18 | 4.5115 | 14.079 | 50.035
-0.17 | 5.979 | 18.405 | 64.815
-0.16 | 7.9545 | 24.085 | 83.23
-0.15 | 10.5725 | 31.85 | 105.155
-0.14 | 13.854 | 41.265 | 134.085
-0.13 | 18.2255 | 53.09 | 164.415
-0.12 | 23.885 | 67.37 | 198.3
-0.11 | 30.81 | 85.32 | 239.25
-0.1 | 40.36 | 108.605 | 282.8
-0.09 | 51.725 | 134.84 | 331.7
-0.08 | 65.215 | 165.59 | 377.2
-0.07 | 82.12 | 198.6 | 425.9
-0.06 | 101.07 | 239.05 | 487
-0.05 | 121.275 | 285.95 | 542.85
-0.04 | 148.255 | 331.05 | 586.4
-0.03 | 179.75 | 379 | 643
-0.02 | 209.95 | 432.35 | 704.2
-0.01 | 245.8 | 488.45 | 757
0 | 280.75 | 538.8 | 799.5
0.01 | 312.25 | 590.65 | 843.5
0.02 | 351.1 | 641.05 | 888
0.03 | 385.4 | 685.65 | 928
0.04 | 414.45 | 730.05 | 967
0.05 | 442.3 | 776.5 | 997
0.06 | 466.65 | 827.5 | 1037
0.07 | 485.75 | 866.5 | 1063
0.08 | 499.55 | 888.5 | 1087
0.09 | 505.05 | 921.5 | 1113.5
0.1 | 516.4 | 961 | 1132.5
0.11 | 527 | 994 | 1154.5
0.12 | 519.5 | 1019 | 1166
0.13 | 509 | 1033 | 1180
0.14 | 502 | 1060 | 1196.5
0.15 | 495.5 | 1090.5 | 1216
0.16 | 477.5 | 1101.5 | 1212.5
0.17 | 459.5 | 1117.5 | 1216.5
0.18 | 442.5 | 1121 | 1234
0.19 | 420 | 1131.5 | 1232.5
0.2 | 404.5 | 1157 | 1245
0.21 | 389 | 1153 | 1240
0.22 | 370 | 1154 | 1234
0.23 | 352.5 | 1164 | 1236.5
0.24 | 326.5 | 1167.5 | 1240
0.25 | 301.5 | 1166.5 | 1231.5
0.26 | 285.5 | 1165 | 1223.5
0.27 | 270.5 | 1146 | 1225
0.28 | 268 | 1143 | 1210.5
0.29 | 247 | 1160 | 1213.5
0.3 | 219 | 1145 | 1195
0.31 | 211 | 1129.5 | 1176.5
0.32 | 200.5 | 1115.5 | 1181.5
0.33 | 192 | 1106 | 1162.5
0.34 | 180.5 | 1101 | 1149.5
0.35 | 161.5 | 1077.5 | 1133.5
0.36 | 147 | 1067 | 1124
0.37 | 158.5 | 1049 | 1112.5
0.38 | 145.5 | 1026 | 1081.5
0.39 | 119 | 1006 | 1063.5
0.4 | 116.5 | 979.5 | 1046.5
0.41 | 103.5 | 963 | 1035.5
0.42 | 117 | 942.5 | 1015
0.43 | 112 | 918.5 | 986
0.44 | 86 | 888 | 955.5
0.45 | 80.5 | 864.5 | 957.5
0.46 | 80 | 831 | 920
0.47 | 91.5 | 802.5 | 870
0.48 | 83.5 | 781 | 880
0.49 | 59 | 744.5 | 850
0.5 | 47 | 729 | 820