## IDS-VDS Characteristic (mA-mm)
VGS (V) | VDS = 0.100 V | VDS = 0.500 V | VDS = 0.900 V
-0.75 | 0.00029994 | 0.0011352 | 0.0036
-0.74 | 0.0002852 | 0.0010989 | 0.0034836
-0.73 | 0.00027266 | 0.0010556 | 0.003406
-0.72 | 0.00026157 | 0.001017 | 0.0033048
-0.71 | 0.0002504 | 0.0009792 | 0.0031847
-0.7 | 0.0002384 | 0.0009477 | 0.0030937
-0.69 | 0.00022913 | 0.0009141 | 0.0029917
-0.68 | 0.00021801 | 0.0008831 | 0.0029284
-0.67 | 0.00020973 | 0.0008462 | 0.0028049
-0.66 | 0.00020287 | 0.0008173 | 0.0027375
-0.65 | 0.00019192 | 0.0007882 | 0.0026519
-0.64 | 0.00018367 | 0.0007644 | 0.0025733
-0.63 | 0.00017511 | 0.000737 | 0.0025046
-0.62 | 0.00016738 | 0.0007055 | 0.0024086
-0.61 | 0.00015951 | 0.000682 | 0.0023318
-0.6 | 0.00015261 | 0.0006565 | 0.0022585
-0.59 | 0.00014623 | 0.000635 | 0.0021924
-0.58 | 0.00014103 | 0.0006119 | 0.0021367
-0.57 | 0.00013329 | 0.0005886 | 0.002056
-0.56 | 0.0001274 | 0.0005689 | 0.0019995
-0.55 | 0.00012145 | 0.0005491 | 0.0019358
-0.54 | 0.00011613 | 0.0005319 | 0.0018979
-0.53 | 0.00011222 | 0.0005119 | 0.0018359
-0.52 | 0.00010758 | 0.00049754 | 0.0017844
-0.51 | 0.00010406 | 0.00047867 | 0.0017333
-0.5 | 0.0001012 | 0.00046893 | 0.0016846
-0.49 | 9.833e-05 | 0.00045816 | 0.0016529
-0.48 | 9.723e-05 | 0.00045297 | 0.0016304
-0.47 | 9.734e-05 | 0.00044803 | 0.0016143
-0.46 | 9.82e-05 | 0.00044889 | 0.0016312
-0.45 | 0.00010308 | 0.00046334 | 0.0016547
-0.44 | 0.00010991 | 0.00048579 | 0.0017259
-0.43 | 0.00012161 | 0.00051723 | 0.0018385
-0.42 | 0.00013968 | 0.00056853 | 0.0019975
-0.41 | 0.0001651 | 0.0006541 | 0.0022418
-0.4 | 0.00020164 | 0.0007681 | 0.0026253
-0.39 | 0.00025418 | 0.0009335 | 0.0031813
-0.38 | 0.00032738 | 0.0011613 | 0.0039332
-0.37 | 0.00042824 | 0.0014788 | 0.0050597
-0.36 | 0.00056911 | 0.0019362 | 0.006696
-0.35 | 0.0007916 | 0.0025587 | 0.008893
-0.34 | 0.0010662 | 0.0034374 | 0.012055
-0.33 | 0.0014363 | 0.0046376 | 0.016368
-0.32 | 0.0019636 | 0.006409 | 0.02253
-0.31 | 0.0026698 | 0.008689 | 0.030854
-0.3 | 0.00366 | 0.011873 | 0.042764
-0.29 | 0.0049875 | 0.016228 | 0.05952
-0.28 | 0.006966 | 0.022207 | 0.0811
-0.27 | 0.009471 | 0.030501 | 0.1121
-0.26 | 0.012907 | 0.041359 | 0.15388
-0.25 | 0.017505 | 0.056657 | 0.21093
-0.24 | 0.023786 | 0.0776 | 0.28731
-0.23 | 0.032337 | 0.10563 | 0.3886
-0.22 | 0.043757 | 0.14247 | 0.53099
-0.21 | 0.06016 | 0.19264 | 0.7173
-0.2 | 0.08098 | 0.25994 | 0.9699
-0.19 | 0.10921 | 0.35086 | 1.3017
-0.18 | 0.14732 | 0.46976 | 1.7321
-0.17 | 0.19803 | 0.6275 | 2.2869
-0.16 | 0.26518 | 0.833 | 3.0221
-0.15 | 0.35501 | 1.105 | 3.9395
-0.14 | 0.4755 | 1.4653 | 5.1317
-0.13 | 0.628 | 1.928 | 6.586
-0.12 | 0.8334 | 2.5177 | 8.422
-0.11 | 1.099 | 3.2641 | 10.572
-0.1 | 1.4499 | 4.2207 | 13.141
-0.09 | 1.9032 | 5.4204 | 16.264
-0.08 | 2.4729 | 6.886 | 19.723
-0.07 | 3.1935 | 8.696 | 23.816
-0.06 | 4.0842 | 10.861 | 28.395
-0.05 | 5.2139 | 13.471 | 33.52
-0.04 | 6.51 | 16.525 | 39.136
-0.03 | 8.154 | 20.06 | 45.291
-0.02 | 10.06 | 24.047 | 52.026
-0.01 | 12.351 | 28.692 | 59.37
0 | 14.979 | 33.834 | 67.2
0.01 | 17.943 | 39.435 | 75.31
0.02 | 21.245 | 45.566 | 83.95
0.03 | 24.9 | 52.236 | 93.09
0.04 | 28.91 | 59.4 | 102.5
0.05 | 33.194 | 66.86 | 112.36
0.06 | 37.748 | 74.88 | 122.52
0.07 | 42.527 | 83.38 | 132.92
0.08 | 47.507 | 92.14 | 143.76
0.09 | 52.568 | 101.14 | 154.76
0.1 | 57.6 | 110.6 | 165.97
0.11 | 62.84 | 120.44 | 177.47
0.12 | 68.08 | 130.55 | 188.94
0.13 | 73.29 | 140.86 | 200.84
0.14 | 78.4 | 151.24 | 212.75
0.15 | 83.34 | 161.98 | 224.66
0.16 | 88.18 | 173.02 | 236.93
0.17 | 92.89 | 184.04 | 249.08
0.18 | 97.43 | 195.29 | 261.29
0.19 | 101.82 | 206.47 | 273.63
0.2 | 105.97 | 217.97 | 285.99
0.21 | 109.91 | 229.61 | 298.32
0.22 | 113.68 | 241.16 | 310.76
0.23 | 117.32 | 252.65 | 323.22
0.24 | 120.7 | 264.32 | 335.48
0.25 | 123.91 | 276.05 | 348
0.26 | 126.95 | 287.66 | 360.04
0.27 | 129.68 | 299.26 | 372.4
0.28 | 132.4 | 310.68 | 384.57
0.29 | 134.84 | 322.28 | 396.67
0.3 | 137.27 | 333.88 | 408.84
0.31 | 139.52 | 345.23 | 420.68
0.32 | 141.66 | 356.49 | 432.52
0.33 | 143.53 | 367.55 | 444.22
0.34 | 145.35 | 378.59 | 455.8
0.35 | 147.03 | 389.48 | 467.07
0.36 | 148.73 | 400.23 | 478.51
0.37 | 150.41 | 410.81 | 489.67
0.38 | 151.61 | 421.24 | 500.59
0.39 | 152.92 | 431.42 | 511.46
0.4 | 154.32 | 441.36 | 521.82
0.41 | 155.34 | 451.13 | 532.33
0.42 | 156.6 | 460.65 | 542.61
0.43 | 157.47 | 470.02 | 552.65
0.44 | 158.45 | 479.05 | 562.49
0.45 | 159.47 | 487.79 | 571.7
0.46 | 160.39 | 496.44 | 581.6
0.47 | 161.14 | 504.51 | 590.2
0.48 | 161.94 | 512.53 | 599.4
0.49 | 162.69 | 520.11 | 607.7
0.5 | 163.43 | 527.49 | 616.3

## Tranconductance (mS-mm)
VGS (V) | VDS = 0.100 V | VDS = 0.500 V | VDS = 0.900 V
-0.75 | -0.001474 | -0.00363 | -0.01164
-0.74 | -0.001364 | -0.00398 | -0.0097
-0.73 | -0.0011815 | -0.004095 | -0.00894
-0.72 | -0.001113 | -0.00382 | -0.011065
-0.71 | -0.0011585 | -0.003465 | -0.010555
-0.7 | -0.0010635 | -0.003255 | -0.00965
-0.69 | -0.0010195 | -0.00323 | -0.008265
-0.68 | -0.00097 | -0.003395 | -0.00934
-0.67 | -0.000757 | -0.00329 | -0.009545
-0.66 | -0.0008905 | -0.0029 | -0.00765
-0.65 | -0.00096 | -0.002645 | -0.00821
-0.64 | -0.0008405 | -0.00256 | -0.007365
-0.63 | -0.0008145 | -0.002945 | -0.008235
-0.62 | -0.00078 | -0.00275 | -0.00864
-0.61 | -0.0007385 | -0.00245 | -0.007505
-0.6 | -0.000664 | -0.00235 | -0.00697
-0.59 | -0.000579 | -0.00223 | -0.00609
-0.58 | -0.000647 | -0.00232 | -0.00682
-0.57 | -0.0006815 | -0.00215 | -0.00686
-0.56 | -0.000592 | -0.001975 | -0.00601
-0.55 | -0.0005635 | -0.00185 | -0.00508
-0.54 | -0.0004615 | -0.00186 | -0.004995
-0.53 | -0.0004275 | -0.001718 | -0.005675
-0.52 | -0.000408 | -0.0016615 | -0.00513
-0.51 | -0.000319 | -0.0014305 | -0.00499
-0.5 | -0.0002865 | -0.0010255 | -0.00402
-0.49 | -0.0001985 | -0.000798 | -0.00271
-0.48 | -4.95e-05 | -0.0005065 | -0.00193
-0.47 | 4.85e-05 | -0.000204 | 4e-05
-0.46 | 0.000287 | 0.0007655 | 0.00202
-0.45 | 0.0005855 | 0.001845 | 0.004735
-0.44 | 0.0009265 | 0.0026945 | 0.00919
-0.43 | 0.0014885 | 0.004137 | 0.01358
-0.42 | 0.0021745 | 0.0068435 | 0.020165
-0.41 | 0.003098 | 0.0099785 | 0.03139
-0.4 | 0.004454 | 0.01397 | 0.046975
-0.39 | 0.006287 | 0.01966 | 0.065395
-0.38 | 0.008703 | 0.027265 | 0.09392
-0.37 | 0.0120865 | 0.038745 | 0.13814
-0.36 | 0.018168 | 0.053995 | 0.191665
-0.35 | 0.0248545 | 0.07506 | 0.26795
-0.34 | 0.032235 | 0.103945 | 0.37375
-0.33 | 0.04487 | 0.14858 | 0.52375
-0.32 | 0.061675 | 0.20257 | 0.7243
-0.31 | 0.08482 | 0.2732 | 1.0117
-0.3 | 0.115885 | 0.37695 | 1.4333
-0.29 | 0.1653 | 0.5167 | 1.9168
-0.28 | 0.224175 | 0.71365 | 2.629
-0.27 | 0.29705 | 0.9576 | 3.639
-0.26 | 0.4017 | 1.3078 | 4.9415
-0.25 | 0.54395 | 1.81205 | 6.6715
-0.24 | 0.7416 | 2.44865 | 8.8835
-0.23 | 0.99855 | 3.2435 | 12.184
-0.22 | 1.39115 | 4.3505 | 16.435
-0.21 | 1.86115 | 5.8735 | 21.9455
-0.2 | 2.4525 | 7.911 | 29.22
-0.19 | 3.317 | 10.491 | 38.11
-0.18 | 4.441 | 13.832 | 49.26
-0.17 | 5.893 | 18.162 | 64.5
-0.16 | 7.849 | 23.875 | 82.63
-0.15 | 10.516 | 31.615 | 105.48
-0.14 | 13.6495 | 41.15 | 132.325
-0.13 | 17.895 | 52.62 | 164.515
-0.12 | 23.55 | 66.805 | 199.3
-0.11 | 30.825 | 85.15 | 235.95
-0.1 | 40.21 | 107.815 | 284.6
-0.09 | 51.15 | 133.265 | 329.1
-0.08 | 64.515 | 163.78 | 377.6
-0.07 | 80.565 | 198.75 | 433.6
-0.06 | 101.02 | 238.75 | 485.2
-0.05 | 121.29 | 283.2 | 537.05
-0.04 | 147.005 | 329.45 | 588.55
-0.03 | 177.5 | 376.1 | 644.5
-0.02 | 209.85 | 431.6 | 703.95
-0.01 | 245.95 | 489.35 | 758.7
0 | 279.6 | 537.15 | 797
0.01 | 313.3 | 586.6 | 837.5
0.02 | 347.85 | 640.05 | 889
0.03 | 383.25 | 691.7 | 927.5
0.04 | 414.7 | 731.2 | 963.5
0.05 | 441.9 | 774 | 1001
0.06 | 466.65 | 826 | 1028
0.07 | 487.95 | 863 | 1062
0.08 | 502.05 | 888 | 1092
0.09 | 504.65 | 923 | 1110.5
0.1 | 513.6 | 965 | 1135.5
0.11 | 524 | 997.5 | 1148.5
0.12 | 522.5 | 1021 | 1168.5
0.13 | 516 | 1034.5 | 1190.5
0.14 | 502.5 | 1056 | 1191
0.15 | 489 | 1089 | 1209
0.16 | 477.5 | 1103 | 1221
0.17 | 462.5 | 1113.5 | 1218
0.18 | 446.5 | 1121.5 | 1227.5
0.19 | 427 | 1134 | 1235
0.2 | 404.5 | 1157 | 1234.5
0.21 | 385.5 | 1159.5 | 1238.5
0.22 | 370.5 | 1152 | 1245
0.23 | 351 | 1158 | 1236
0.24 | 329.5 | 1170 | 1239
0.25 | 312.5 | 1167 | 1228
0.26 | 288.5 | 1160.5 | 1220
0.27 | 272.5 | 1151 | 1226.5
0.28 | 258 | 1151 | 1213.5
0.29 | 243.5 | 1160 | 1213.5
0.3 | 234 | 1147.5 | 1200.5
0.31 | 219.5 | 1130.5 | 1184
0.32 | 200.5 | 1116 | 1177
0.33 | 184.5 | 1105 | 1164
0.34 | 175 | 1096.5 | 1142.5
0.35 | 169 | 1082 | 1135.5
0.36 | 169 | 1066.5 | 1130
0.37 | 144 | 1050.5 | 1104
0.38 | 125.5 | 1030.5 | 1089.5
0.39 | 135.5 | 1006 | 1061.5
0.4 | 121 | 985.5 | 1043.5
0.41 | 114 | 964.5 | 1039.5
0.42 | 106.5 | 944.5 | 1016
0.43 | 92.5 | 920 | 994
0.44 | 100 | 888.5 | 952.5
0.45 | 97 | 869.5 | 955.5
0.46 | 83.5 | 836 | 925
0.47 | 77.5 | 804.5 | 890
0.48 | 77.5 | 780 | 875
0.49 | 74.5 | 748 | 845
0.5 | 74 | 738 | 860