## IDS-VDS Characteristic (mA-mm)
VGS (V) | VDS = 0.100 V | VDS = 0.500 V | VDS = 0.900 V
-0.75 | 0.00026479 | 0.0010383 | 0.0033893
-0.74 | 0.00025142 | 0.0010034 | 0.0032784
-0.73 | 0.0002402 | 0.0009599 | 0.0031761
-0.72 | 0.00022964 | 0.0009303 | 0.0030837
-0.71 | 0.00021935 | 0.0008938 | 0.0030056
-0.7 | 0.00020942 | 0.0008665 | 0.0029067
-0.69 | 0.00020052 | 0.0008373 | 0.0028181
-0.68 | 0.00019144 | 0.000806 | 0.0027109
-0.67 | 0.00018425 | 0.0007745 | 0.0026557
-0.66 | 0.00017536 | 0.0007456 | 0.0025738
-0.65 | 0.0001656 | 0.0007228 | 0.0024769
-0.64 | 0.00015901 | 0.0006948 | 0.0024136
-0.63 | 0.00015146 | 0.0006655 | 0.0023252
-0.62 | 0.00014543 | 0.0006429 | 0.0022339
-0.61 | 0.00013888 | 0.0006214 | 0.0021774
-0.6 | 0.00013225 | 0.0005991 | 0.0020952
-0.59 | 0.00012682 | 0.0005766 | 0.0020459
-0.58 | 0.00012128 | 0.0005598 | 0.001984
-0.57 | 0.00011617 | 0.0005352 | 0.0019286
-0.56 | 0.00011104 | 0.0005172 | 0.0018473
-0.55 | 0.00010615 | 0.00049556 | 0.0018013
-0.54 | 0.00010215 | 0.00048034 | 0.0017364
-0.53 | 9.789e-05 | 0.00046161 | 0.001694
-0.52 | 9.35e-05 | 0.0004476 | 0.0016386
-0.51 | 9.096e-05 | 0.00043544 | 0.0016022
-0.5 | 8.835e-05 | 0.00042491 | 0.0015641
-0.49 | 8.668e-05 | 0.00041395 | 0.0015325
-0.48 | 8.601e-05 | 0.00041034 | 0.0015189
-0.47 | 8.638e-05 | 0.00041124 | 0.001506
-0.46 | 8.835e-05 | 0.00041407 | 0.0015151
-0.45 | 9.343e-05 | 0.00042724 | 0.001555
-0.44 | 0.00010111 | 0.00044714 | 0.0016102
-0.43 | 0.00011356 | 0.00048377 | 0.0017189
-0.42 | 0.00013116 | 0.0005377 | 0.0018894
-0.41 | 0.00015822 | 0.0006253 | 0.0021403
-0.4 | 0.00019519 | 0.0007393 | 0.0025103
-0.39 | 0.00024896 | 0.0009064 | 0.0030612
-0.38 | 0.0003228 | 0.0011335 | 0.0038351
-0.37 | 0.00042499 | 0.0014583 | 0.0049214
-0.36 | 0.00056739 | 0.0019136 | 0.006584
-0.35 | 0.0007906 | 0.0025482 | 0.008718
-0.34 | 0.0010655 | 0.0034197 | 0.011823
-0.33 | 0.0014456 | 0.0046198 | 0.016146
-0.32 | 0.0019686 | 0.006395 | 0.022195
-0.31 | 0.0026911 | 0.008698 | 0.030534
-0.3 | 0.0036703 | 0.011862 | 0.042384
-0.29 | 0.0050224 | 0.016213 | 0.05855
-0.28 | 0.006982 | 0.022234 | 0.08058
-0.27 | 0.009542 | 0.03032 | 0.11142
-0.26 | 0.012938 | 0.041521 | 0.15233
-0.25 | 0.017616 | 0.056771 | 0.20886
-0.24 | 0.023888 | 0.07827 | 0.28479
-0.23 | 0.032606 | 0.10556 | 0.38846
-0.22 | 0.044221 | 0.14326 | 0.52671
-0.21 | 0.0606 | 0.19353 | 0.7142
-0.2 | 0.0816 | 0.26073 | 0.962
-0.19 | 0.10975 | 0.35071 | 1.2881
-0.18 | 0.14883 | 0.47105 | 1.7204
-0.17 | 0.19999 | 0.631 | 2.2885
-0.16 | 0.26726 | 0.8384 | 2.9951
-0.15 | 0.35808 | 1.1116 | 3.924
-0.14 | 0.47653 | 1.4723 | 5.1084
-0.13 | 0.6341 | 1.9321 | 6.567
-0.12 | 0.8377 | 2.5174 | 8.316
-0.11 | 1.1078 | 3.2763 | 10.506
-0.1 | 1.4581 | 4.2345 | 13.079
-0.09 | 1.9122 | 5.4224 | 16.173
-0.08 | 2.4918 | 6.924 | 19.74
-0.07 | 3.2112 | 8.698 | 23.63
-0.06 | 4.1185 | 10.891 | 28.272
-0.05 | 5.2456 | 13.496 | 33.338
-0.04 | 6.571 | 16.571 | 38.999
-0.03 | 8.192 | 20.132 | 45.174
-0.02 | 10.141 | 24.103 | 51.791
-0.01 | 12.43 | 28.756 | 59.13
0 | 15.055 | 33.886 | 66.94
0.01 | 18.043 | 39.51 | 75.2
0.02 | 21.317 | 45.63 | 83.71
0.03 | 25.034 | 52.298 | 92.91
0.04 | 29.031 | 59.28 | 102.22
0.05 | 33.31 | 66.94 | 112.12
0.06 | 37.789 | 74.91 | 122.3
0.07 | 42.631 | 83.34 | 132.86
0.08 | 47.534 | 92.08 | 143.46
0.09 | 52.591 | 101.14 | 154.53
0.1 | 57.64 | 110.64 | 165.72
0.11 | 62.87 | 120.35 | 177.23
0.12 | 68.14 | 130.46 | 188.99
0.13 | 73.26 | 140.78 | 200.52
0.14 | 78.33 | 151.22 | 212.62
0.15 | 83.23 | 161.97 | 224.59
0.16 | 88.18 | 172.96 | 236.83
0.17 | 92.93 | 184.04 | 249.1
0.18 | 97.43 | 195.15 | 261.17
0.19 | 101.74 | 206.47 | 273.53
0.2 | 105.85 | 217.89 | 285.92
0.21 | 109.77 | 229.57 | 298.48
0.22 | 113.72 | 241.12 | 310.76
0.23 | 117.27 | 252.55 | 323.23
0.24 | 120.6 | 264.35 | 335.59
0.25 | 123.8 | 276.11 | 347.99
0.26 | 126.71 | 287.6 | 360.36
0.27 | 129.66 | 299.34 | 372.5
0.28 | 132.38 | 310.78 | 384.71
0.29 | 134.84 | 322.36 | 396.89
0.3 | 137.29 | 333.89 | 409.01
0.31 | 139.53 | 345.23 | 420.97
0.32 | 141.46 | 356.4 | 432.62
0.33 | 143.46 | 367.66 | 444.43
0.34 | 145.38 | 378.73 | 456.05
0.35 | 147.09 | 389.59 | 467.42
0.36 | 148.77 | 400.29 | 478.64
0.37 | 150.14 | 410.8 | 489.94
0.38 | 151.56 | 421.31 | 500.88
0.39 | 153 | 431.49 | 511.68
0.4 | 154.1 | 441.45 | 522.33
0.41 | 155.42 | 451.29 | 532.57
0.42 | 156.35 | 460.78 | 543.03
0.43 | 157.52 | 470.17 | 553.03
0.44 | 158.56 | 479.19 | 562.82
0.45 | 159.51 | 487.99 | 572.3
0.46 | 160.27 | 496.51 | 581.6
0.47 | 161.16 | 504.76 | 590.6
0.48 | 161.98 | 512.72 | 599.6
0.49 | 162.69 | 520.34 | 608.3
0.5 | 163.52 | 527.71 | 616.6

## Tranconductance (mS-mm)
VGS (V) | VDS = 0.100 V | VDS = 0.500 V | VDS = 0.900 V
-0.75 | -0.001337 | -0.00349 | -0.01109
-0.74 | -0.0012295 | -0.00392 | -0.01066
-0.73 | -0.001089 | -0.003655 | -0.009735
-0.72 | -0.0010425 | -0.003305 | -0.008525
-0.71 | -0.001011 | -0.00319 | -0.00885
-0.7 | -0.0009415 | -0.002825 | -0.009375
-0.69 | -0.000899 | -0.003025 | -0.00979
-0.68 | -0.0008135 | -0.00314 | -0.00812
-0.67 | -0.000804 | -0.00302 | -0.006855
-0.66 | -0.0009325 | -0.002585 | -0.00894
-0.65 | -0.0008175 | -0.00254 | -0.00801
-0.64 | -0.000707 | -0.002865 | -0.007585
-0.63 | -0.000679 | -0.002595 | -0.008985
-0.62 | -0.000629 | -0.002205 | -0.00739
-0.61 | -0.000659 | -0.00219 | -0.006935
-0.6 | -0.000603 | -0.00224 | -0.006575
-0.59 | -0.0005485 | -0.001965 | -0.00556
-0.58 | -0.0005325 | -0.00207 | -0.005865
-0.57 | -0.000512 | -0.00213 | -0.006835
-0.56 | -0.000501 | -0.001982 | -0.006365
-0.55 | -0.0004445 | -0.001843 | -0.005545
-0.54 | -0.000413 | -0.0016975 | -0.005365
-0.53 | -0.0004325 | -0.001637 | -0.00489
-0.52 | -0.0003465 | -0.0013085 | -0.00459
-0.51 | -0.0002575 | -0.0011345 | -0.003725
-0.5 | -0.000214 | -0.0010745 | -0.003485
-0.49 | -0.000117 | -0.0007285 | -0.00226
-0.48 | -1.5e-05 | -0.0001355 | -0.001325
-0.47 | 0.000117 | 0.0001865 | -0.00019
-0.46 | 0.0003525 | 0.0008 | 0.00245
-0.45 | 0.000638 | 0.0016535 | 0.004755
-0.44 | 0.0010065 | 0.0028265 | 0.008195
-0.43 | 0.0015025 | 0.004528 | 0.01396
-0.42 | 0.002233 | 0.0070765 | 0.02107
-0.41 | 0.0032015 | 0.01008 | 0.031045
-0.4 | 0.004537 | 0.014055 | 0.046045
-0.39 | 0.0063805 | 0.01971 | 0.06624
-0.38 | 0.0088015 | 0.027595 | 0.09301
-0.37 | 0.0122295 | 0.039005 | 0.137445
-0.36 | 0.0182805 | 0.054495 | 0.18983
-0.35 | 0.0249055 | 0.075305 | 0.26195
-0.34 | 0.03275 | 0.10358 | 0.3714
-0.33 | 0.045155 | 0.148765 | 0.5186
-0.32 | 0.062275 | 0.20391 | 0.7194
-0.31 | 0.085085 | 0.27335 | 1.00945
-0.3 | 0.116565 | 0.37575 | 1.4008
-0.29 | 0.165585 | 0.5186 | 1.9098
-0.28 | 0.22598 | 0.70535 | 2.6435
-0.27 | 0.2978 | 0.96435 | 3.5875
-0.26 | 0.4037 | 1.32255 | 4.872
-0.25 | 0.5475 | 1.83745 | 6.623
-0.24 | 0.7495 | 2.43945 | 8.98
-0.23 | 1.01665 | 3.2495 | 12.096
-0.22 | 1.3997 | 4.3985 | 16.287
-0.21 | 1.86895 | 5.8735 | 21.7645
-0.2 | 2.4575 | 7.859 | 28.695
-0.19 | 3.3615 | 10.516 | 37.92
-0.18 | 4.512 | 14.0145 | 50.02
-0.17 | 5.9215 | 18.3675 | 63.735
-0.16 | 7.9045 | 24.03 | 81.775
-0.15 | 10.4635 | 31.695 | 105.665
-0.14 | 13.801 | 41.025 | 132.15
-0.13 | 18.0585 | 52.255 | 160.38
-0.12 | 23.685 | 67.21 | 196.95
-0.11 | 31.02 | 85.855 | 238.15
-0.1 | 40.22 | 107.305 | 283.35
-0.09 | 51.685 | 134.475 | 333.05
-0.08 | 64.95 | 163.78 | 372.85
-0.07 | 81.335 | 198.35 | 426.6
-0.06 | 101.72 | 239.9 | 485.4
-0.05 | 122.625 | 284 | 536.35
-0.04 | 147.32 | 331.8 | 591.8
-0.03 | 178.5 | 376.6 | 639.6
-0.02 | 211.9 | 431.2 | 697.8
-0.01 | 245.7 | 489.15 | 757.45
0 | 280.65 | 537.7 | 803.5
0.01 | 313.1 | 587.2 | 838.5
0.02 | 349.55 | 639.4 | 885.5
0.03 | 385.7 | 682.5 | 925.5
0.04 | 413.8 | 732.1 | 960.5
0.05 | 437.9 | 781.5 | 1004
0.06 | 466.05 | 820 | 1037
0.07 | 487.25 | 858.5 | 1058
0.08 | 498 | 890 | 1083.5
0.09 | 505.3 | 928 | 1113
0.1 | 513.95 | 960.5 | 1135
0.11 | 525 | 991 | 1163.5
0.12 | 519.5 | 1021.5 | 1164.5
0.13 | 509.5 | 1038 | 1181.5
0.14 | 498.5 | 1059.5 | 1203.5
0.15 | 492.5 | 1087 | 1210.5
0.16 | 485 | 1103.5 | 1225.5
0.17 | 462.5 | 1109.5 | 1217
0.18 | 440.5 | 1121.5 | 1221.5
0.19 | 421 | 1137 | 1237.5
0.2 | 401.5 | 1155 | 1247.5
0.21 | 393.5 | 1161.5 | 1242
0.22 | 375 | 1149 | 1237.5
0.23 | 344 | 1161.5 | 1241.5
0.24 | 326.5 | 1178 | 1238
0.25 | 305.5 | 1162.5 | 1238.5
0.26 | 293 | 1161.5 | 1225.5
0.27 | 283.5 | 1159 | 1217.5
0.28 | 259 | 1151 | 1219.5
0.29 | 245.5 | 1155.5 | 1215
0.3 | 234.5 | 1143.5 | 1204
0.31 | 208.5 | 1125.5 | 1180.5
0.32 | 196.5 | 1121.5 | 1173
0.33 | 196 | 1116.5 | 1171.5
0.34 | 181.5 | 1096.5 | 1149.5
0.35 | 169.5 | 1078 | 1129.5
0.36 | 152.5 | 1060.5 | 1126
0.37 | 139.5 | 1051 | 1112
0.38 | 143 | 1034.5 | 1087
0.39 | 127 | 1007 | 1072.5
0.4 | 121 | 990 | 1044.5
0.41 | 112.5 | 966.5 | 1035
0.42 | 105 | 944 | 1023
0.43 | 110.5 | 920.5 | 989.5
0.44 | 99.5 | 891 | 963.5
0.45 | 85.5 | 866 | 939
0.46 | 82.5 | 838.5 | 915
0.47 | 85.5 | 810.5 | 900
0.48 | 76.5 | 779 | 885
0.49 | 77 | 749.5 | 850
0.5 | 83 | 737 | 830