## IDS-VDS Characteristic (mA-mm)
VGS (V) | VDS = 0.100 V | VDS = 0.500 V | VDS = 0.900 V
-0.75 | 0.0002723 | 0.0010639 | 0.0034413
-0.74 | 0.00026088 | 0.0010291 | 0.0033335
-0.73 | 0.00024823 | 0.0009952 | 0.0032313
-0.72 | 0.00023632 | 0.0009585 | 0.003123
-0.71 | 0.00022687 | 0.000923 | 0.003044
-0.7 | 0.00021735 | 0.000891 | 0.0029558
-0.69 | 0.00020825 | 0.0008567 | 0.0028637
-0.68 | 0.00019854 | 0.0008329 | 0.0027551
-0.67 | 0.00018917 | 0.0007972 | 0.0026802
-0.66 | 0.00018171 | 0.0007713 | 0.0025908
-0.65 | 0.00017488 | 0.0007424 | 0.0024988
-0.64 | 0.00016656 | 0.0007172 | 0.002431
-0.63 | 0.00015816 | 0.0006921 | 0.0023504
-0.62 | 0.00015154 | 0.0006637 | 0.0022866
-0.61 | 0.00014416 | 0.000641 | 0.0022057
-0.6 | 0.00013772 | 0.0006169 | 0.0021167
-0.59 | 0.0001317 | 0.0005937 | 0.002056
-0.58 | 0.00012598 | 0.0005728 | 0.0019919
-0.57 | 0.00012035 | 0.0005503 | 0.001945
-0.56 | 0.00011553 | 0.0005345 | 0.0018884
-0.55 | 0.00011021 | 0.0005132 | 0.0018191
-0.54 | 0.00010443 | 0.00049647 | 0.0017704
-0.53 | 0.00010021 | 0.00047978 | 0.0017063
-0.52 | 9.684e-05 | 0.00046547 | 0.0016621
-0.51 | 9.31e-05 | 0.00045177 | 0.0016255
-0.5 | 9.084e-05 | 0.00044091 | 0.0015808
-0.49 | 8.914e-05 | 0.00043038 | 0.0015566
-0.48 | 8.772e-05 | 0.00042487 | 0.0015402
-0.47 | 8.773e-05 | 0.00042501 | 0.0015262
-0.46 | 8.983e-05 | 0.00042941 | 0.0015297
-0.45 | 9.417e-05 | 0.00043948 | 0.0015705
-0.44 | 0.00010143 | 0.00045664 | 0.0016321
-0.43 | 0.0001137 | 0.00049368 | 0.0017442
-0.42 | 0.00013078 | 0.00054505 | 0.0019182
-0.41 | 0.00015671 | 0.0006302 | 0.0021702
-0.4 | 0.00019339 | 0.0007431 | 0.0025373
-0.39 | 0.00024512 | 0.000907 | 0.0030809
-0.38 | 0.00031771 | 0.0011314 | 0.0038423
-0.37 | 0.00041622 | 0.0014535 | 0.0049407
-0.36 | 0.00055699 | 0.0019021 | 0.006568
-0.35 | 0.0007763 | 0.0025237 | 0.008675
-0.34 | 0.0010482 | 0.0033754 | 0.011791
-0.33 | 0.0014176 | 0.0045733 | 0.016083
-0.32 | 0.0019275 | 0.006317 | 0.022007
-0.31 | 0.0026304 | 0.00856 | 0.030258
-0.3 | 0.0036055 | 0.011695 | 0.042024
-0.29 | 0.0049055 | 0.016044 | 0.05794
-0.28 | 0.006856 | 0.021947 | 0.07984
-0.27 | 0.009359 | 0.029931 | 0.10937
-0.26 | 0.012719 | 0.040942 | 0.15027
-0.25 | 0.017233 | 0.055793 | 0.20647
-0.24 | 0.023471 | 0.07674 | 0.28002
-0.23 | 0.031911 | 0.10384 | 0.38227
-0.22 | 0.043381 | 0.14081 | 0.51753
-0.21 | 0.05902 | 0.19002 | 0.6973
-0.2 | 0.0795 | 0.25599 | 0.9453
-0.19 | 0.10758 | 0.34469 | 1.2705
-0.18 | 0.14506 | 0.46195 | 1.6956
-0.17 | 0.19452 | 0.6184 | 2.251
-0.16 | 0.26134 | 0.8182 | 2.9439
-0.15 | 0.34811 | 1.0891 | 3.8617
-0.14 | 0.46638 | 1.4411 | 5.0071
-0.13 | 0.6175 | 1.8906 | 6.483
-0.12 | 0.823 | 2.4758 | 8.195
-0.11 | 1.0853 | 3.2108 | 10.358
-0.1 | 1.4266 | 4.1547 | 12.923
-0.09 | 1.8675 | 5.3549 | 15.937
-0.08 | 2.4324 | 6.786 | 19.4
-0.07 | 3.1427 | 8.502 | 23.411
-0.06 | 4.0304 | 10.694 | 27.868
-0.05 | 5.1377 | 13.254 | 32.987
-0.04 | 6.405 | 16.259 | 38.55
-0.03 | 8.032 | 19.791 | 44.584
-0.02 | 9.945 | 23.71 | 51.332
-0.01 | 12.175 | 28.294 | 58.57
0 | 14.766 | 33.382 | 66.38
0.01 | 17.725 | 38.945 | 74.46
0.02 | 20.971 | 44.954 | 83.03
0.03 | 24.65 | 51.647 | 92.04
0.04 | 28.619 | 58.6 | 101.52
0.05 | 32.799 | 66.13 | 111.3
0.06 | 37.391 | 74.21 | 121.45
0.07 | 42.187 | 82.48 | 132.06
0.08 | 47.09 | 91.24 | 142.54
0.09 | 52.168 | 100.24 | 153.65
0.1 | 57.22 | 109.66 | 164.85
0.11 | 62.4 | 119.46 | 176.19
0.12 | 67.66 | 129.51 | 187.86
0.13 | 72.9 | 139.79 | 199.64
0.14 | 77.93 | 150.19 | 211.5
0.15 | 82.94 | 161.02 | 223.56
0.16 | 87.89 | 171.86 | 235.81
0.17 | 92.61 | 183.01 | 247.76
0.18 | 97.13 | 194.13 | 260.11
0.19 | 101.47 | 205.41 | 272.47
0.2 | 105.58 | 216.85 | 284.79
0.21 | 109.58 | 228.54 | 297.41
0.22 | 113.56 | 239.99 | 309.6
0.23 | 117.08 | 251.51 | 322.04
0.24 | 120.44 | 263.19 | 334.45
0.25 | 123.7 | 274.95 | 346.91
0.26 | 126.67 | 286.63 | 359.15
0.27 | 129.61 | 298.26 | 371.37
0.28 | 132.26 | 309.68 | 383.54
0.29 | 134.76 | 321.3 | 395.64
0.3 | 137.17 | 332.86 | 407.78
0.31 | 139.47 | 344.19 | 419.56
0.32 | 141.52 | 355.41 | 431.53
0.33 | 143.47 | 366.66 | 443.24
0.34 | 145.38 | 377.67 | 454.89
0.35 | 146.97 | 388.61 | 466.36
0.36 | 148.86 | 399.3 | 477.47
0.37 | 150.21 | 409.86 | 488.78
0.38 | 151.56 | 420.33 | 499.72
0.39 | 153 | 430.55 | 510.53
0.4 | 154.15 | 440.5 | 521.1
0.41 | 155.44 | 450.34 | 531.52
0.42 | 156.51 | 459.92 | 541.83
0.43 | 157.57 | 469.23 | 551.91
0.44 | 158.53 | 478.32 | 561.75
0.45 | 159.59 | 487.1 | 571.1
0.46 | 160.43 | 495.64 | 580.8
0.47 | 161.2 | 503.94 | 589.4
0.48 | 162.08 | 511.89 | 598.3
0.49 | 162.73 | 519.57 | 607.1
0.5 | 163.69 | 526.93 | 615.4

## Tranconductance (mS-mm)
VGS (V) | VDS = 0.100 V | VDS = 0.500 V | VDS = 0.900 V
-0.75 | -0.001142 | -0.00348 | -0.01078
-0.74 | -0.0012035 | -0.003435 | -0.0105
-0.73 | -0.001228 | -0.00353 | -0.010525
-0.72 | -0.001068 | -0.00361 | -0.009365
-0.71 | -0.0009485 | -0.003375 | -0.00836
-0.7 | -0.000931 | -0.003315 | -0.009015
-0.69 | -0.0009405 | -0.002905 | -0.010035
-0.68 | -0.000954 | -0.002975 | -0.009175
-0.67 | -0.0008415 | -0.00308 | -0.008215
-0.66 | -0.0007145 | -0.00274 | -0.00907
-0.65 | -0.0007575 | -0.002705 | -0.00799
-0.64 | -0.000836 | -0.002515 | -0.00742
-0.63 | -0.000751 | -0.002675 | -0.00722
-0.62 | -0.0007 | -0.002555 | -0.007235
-0.61 | -0.000691 | -0.00234 | -0.008495
-0.6 | -0.000623 | -0.002365 | -0.007485
-0.59 | -0.000587 | -0.002205 | -0.00624
-0.58 | -0.0005675 | -0.00217 | -0.00555
-0.57 | -0.0005225 | -0.001915 | -0.005175
-0.56 | -0.000507 | -0.001855 | -0.006295
-0.55 | -0.000555 | -0.0019015 | -0.0059
-0.54 | -0.0005 | -0.001671 | -0.00564
-0.53 | -0.0003795 | -0.00155 | -0.005415
-0.52 | -0.0003555 | -0.0014005 | -0.00404
-0.51 | -0.0003 | -0.001228 | -0.004065
-0.5 | -0.000198 | -0.0010695 | -0.003445
-0.49 | -0.000156 | -0.000802 | -0.00203
-0.48 | -7.05e-05 | -0.0002685 | -0.00152
-0.47 | 0.0001055 | 0.000227 | -0.000525
-0.46 | 0.000322 | 0.0007235 | 0.002215
-0.45 | 0.00058 | 0.0013615 | 0.00512
-0.44 | 0.0009765 | 0.00271 | 0.008685
-0.43 | 0.0014675 | 0.0044205 | 0.014305
-0.42 | 0.0021505 | 0.006826 | 0.0213
-0.41 | 0.0031305 | 0.0099025 | 0.030955
-0.4 | 0.0044205 | 0.01384 | 0.045535
-0.39 | 0.006216 | 0.019415 | 0.06525
-0.38 | 0.008555 | 0.027325 | 0.09299
-0.37 | 0.011964 | 0.038535 | 0.136285
-0.36 | 0.018004 | 0.05351 | 0.186715
-0.35 | 0.0245605 | 0.073665 | 0.26115
-0.34 | 0.032065 | 0.10248 | 0.3704
-0.33 | 0.043965 | 0.14708 | 0.5108
-0.32 | 0.06064 | 0.199335 | 0.70875
-0.31 | 0.0839 | 0.2689 | 1.00085
-0.3 | 0.113755 | 0.3742 | 1.3841
-0.29 | 0.162525 | 0.5126 | 1.8908
-0.28 | 0.222675 | 0.69435 | 2.5715
-0.27 | 0.29315 | 0.94975 | 3.5215
-0.26 | 0.3937 | 1.2931 | 4.855
-0.25 | 0.5376 | 1.7899 | 6.4875
-0.24 | 0.7339 | 2.40235 | 8.79
-0.23 | 0.9955 | 3.2035 | 11.8755
-0.22 | 1.35545 | 4.309 | 15.7515
-0.21 | 1.80595 | 5.759 | 21.3885
-0.2 | 2.428 | 7.7335 | 28.66
-0.19 | 3.278 | 10.298 | 37.515
-0.18 | 4.347 | 13.6855 | 49.025
-0.17 | 5.814 | 17.8125 | 62.415
-0.16 | 7.6795 | 23.535 | 80.535
-0.15 | 10.252 | 31.145 | 103.16
-0.14 | 13.4695 | 40.075 | 131.065
-0.13 | 17.831 | 51.735 | 159.395
-0.12 | 23.39 | 66.01 | 193.75
-0.11 | 30.18 | 83.945 | 236.4
-0.1 | 39.11 | 107.205 | 278.95
-0.09 | 50.29 | 131.565 | 323.85
-0.08 | 63.76 | 157.355 | 373.7
-0.07 | 79.9 | 195.4 | 423.4
-0.06 | 99.75 | 237.6 | 478.8
-0.05 | 118.73 | 278.25 | 534.1
-0.04 | 144.715 | 326.85 | 579.85
-0.03 | 177 | 372.55 | 639.1
-0.02 | 207.15 | 425.15 | 699.3
-0.01 | 241.05 | 483.6 | 752.4
0 | 277.5 | 532.55 | 794.5
0.01 | 310.25 | 578.6 | 832.5
0.02 | 346.25 | 635.1 | 879
0.03 | 382.4 | 682.3 | 924.5
0.04 | 407.45 | 724.15 | 963
0.05 | 438.6 | 780.5 | 996.5
0.06 | 469.4 | 817.5 | 1038
0.07 | 484.95 | 851.5 | 1054.5
0.08 | 499.05 | 888 | 1079.5
0.09 | 506.5 | 921 | 1115.5
0.1 | 511.6 | 961 | 1127
0.11 | 522 | 992.5 | 1150.5
0.12 | 525 | 1016.5 | 1172.5
0.13 | 513.5 | 1034 | 1182
0.14 | 502 | 1061.5 | 1196
0.15 | 498 | 1083.5 | 1215.5
0.16 | 483.5 | 1099.5 | 1210
0.17 | 462 | 1113.5 | 1215
0.18 | 443 | 1120 | 1235.5
0.19 | 422.5 | 1136 | 1234
0.2 | 405.5 | 1156.5 | 1247
0.21 | 399 | 1157 | 1240.5
0.22 | 375 | 1148.5 | 1231.5
0.23 | 344 | 1160 | 1242.5
0.24 | 331 | 1172 | 1243.5
0.25 | 311.5 | 1172 | 1235
0.26 | 295.5 | 1165.5 | 1223
0.27 | 279.5 | 1152.5 | 1219.5
0.28 | 257.5 | 1152 | 1213.5
0.29 | 245.5 | 1159 | 1212
0.3 | 235.5 | 1144.5 | 1196
0.31 | 217.5 | 1127.5 | 1187.5
0.32 | 200 | 1123.5 | 1184
0.33 | 193 | 1113 | 1168
0.34 | 175 | 1097.5 | 1156
0.35 | 174 | 1081.5 | 1129
0.36 | 162 | 1062.5 | 1121
0.37 | 135 | 1051.5 | 1112.5
0.38 | 139.5 | 1034.5 | 1087.5
0.39 | 129.5 | 1008.5 | 1069
0.4 | 122 | 989.5 | 1049.5
0.41 | 118 | 971 | 1036.5
0.42 | 106.5 | 944.5 | 1019.5
0.43 | 101 | 920 | 996
0.44 | 101 | 893.5 | 959.5
0.45 | 95 | 866 | 952.5
0.46 | 80.5 | 842 | 915
0.47 | 82.5 | 812.5 | 875
0.48 | 76.5 | 781.5 | 885
0.49 | 80.5 | 752 | 855
0.5 | 96 | 736 | 830