## IDS-VDS Characteristic (mA-mm)
VGS (V) | VDS = 0.100 V | VDS = 0.500 V | VDS = 0.900 V
-0.75 | 0.00027118 | 0.0010241 | 0.0032588
-0.74 | 0.00025921 | 0.0009874 | 0.0031794
-0.73 | 0.0002479 | 0.0009543 | 0.0030858
-0.72 | 0.00023703 | 0.000928 | 0.003005
-0.71 | 0.00022658 | 0.0008965 | 0.0029024
-0.7 | 0.00021727 | 0.0008606 | 0.0028229
-0.69 | 0.00020682 | 0.000831 | 0.0027383
-0.68 | 0.00019918 | 0.0007992 | 0.0026574
-0.67 | 0.00018997 | 0.0007705 | 0.0025481
-0.66 | 0.00018164 | 0.00074 | 0.0024833
-0.65 | 0.00017359 | 0.0007177 | 0.00241
-0.64 | 0.00016629 | 0.0006872 | 0.0023209
-0.63 | 0.00015892 | 0.0006705 | 0.0022453
-0.62 | 0.00015166 | 0.000644 | 0.0021927
-0.61 | 0.00014528 | 0.0006205 | 0.0021236
-0.6 | 0.00013837 | 0.0006007 | 0.0020637
-0.59 | 0.00013312 | 0.0005796 | 0.0020055
-0.58 | 0.00012677 | 0.0005584 | 0.001936
-0.57 | 0.00012148 | 0.0005368 | 0.0018739
-0.56 | 0.00011621 | 0.0005216 | 0.0018066
-0.55 | 0.00011198 | 0.0005007 | 0.0017553
-0.54 | 0.00010695 | 0.0004823 | 0.0017057
-0.53 | 0.00010229 | 0.000469 | 0.0016657
-0.52 | 9.848e-05 | 0.00045403 | 0.0016206
-0.51 | 9.605e-05 | 0.00044234 | 0.0015719
-0.5 | 9.356e-05 | 0.00043326 | 0.001541
-0.49 | 9.171e-05 | 0.0004234 | 0.0015164
-0.48 | 9.111e-05 | 0.00042032 | 0.0014943
-0.47 | 9.2e-05 | 0.00041979 | 0.0014898
-0.46 | 9.412e-05 | 0.00042672 | 0.0015075
-0.45 | 9.868e-05 | 0.00043797 | 0.001554
-0.44 | 0.00010747 | 0.00046135 | 0.0016241
-0.43 | 0.00011988 | 0.0005002 | 0.0017492
-0.42 | 0.00013866 | 0.00055889 | 0.001933
-0.41 | 0.00016629 | 0.0006522 | 0.00221
-0.4 | 0.00020603 | 0.0007718 | 0.0026154
-0.39 | 0.00026134 | 0.0009493 | 0.0031987
-0.38 | 0.00033886 | 0.0011914 | 0.0040373
-0.37 | 0.00044564 | 0.0015333 | 0.0052095
-0.36 | 0.0006037 | 0.0020019 | 0.00692
-0.35 | 0.0008082 | 0.0026648 | 0.00924
-0.34 | 0.001093 | 0.0035811 | 0.012556
-0.33 | 0.0014815 | 0.0048462 | 0.017141
-0.32 | 0.0020181 | 0.006702 | 0.023533
-0.31 | 0.0027376 | 0.00909 | 0.03236
-0.3 | 0.0037649 | 0.012409 | 0.044814
-0.29 | 0.0051456 | 0.016934 | 0.06223
-0.28 | 0.00721 | 0.023111 | 0.0847
-0.27 | 0.009814 | 0.031607 | 0.11706
-0.26 | 0.013355 | 0.043201 | 0.15991
-0.25 | 0.018175 | 0.05946 | 0.21857
-0.24 | 0.024677 | 0.08047 | 0.2991
-0.23 | 0.033446 | 0.10917 | 0.40595
-0.22 | 0.045436 | 0.1479 | 0.54771
-0.21 | 0.06216 | 0.19975 | 0.7435
-0.2 | 0.0839 | 0.26869 | 0.9983
-0.19 | 0.11284 | 0.35959 | 1.3392
-0.18 | 0.15257 | 0.48493 | 1.7902
-0.17 | 0.20395 | 0.646 | 2.3577
-0.16 | 0.27337 | 0.8589 | 3.1017
-0.15 | 0.36348 | 1.136 | 4.0578
-0.14 | 0.48704 | 1.5067 | 5.2512
-0.13 | 0.646 | 1.9801 | 6.738
-0.12 | 0.8577 | 2.5704 | 8.587
-0.11 | 1.1303 | 3.3468 | 10.805
-0.1 | 1.4871 | 4.3231 | 13.396
-0.09 | 1.9541 | 5.5531 | 16.549
-0.08 | 2.5259 | 7.054 | 20.025
-0.07 | 3.2659 | 8.867 | 24.141
-0.06 | 4.1878 | 11.073 | 28.748
-0.05 | 5.3193 | 13.728 | 33.861
-0.04 | 6.648 | 16.793 | 39.499
-0.03 | 8.3 | 20.378 | 45.663
-0.02 | 10.256 | 24.467 | 52.355
-0.01 | 12.546 | 29.044 | 59.77
0 | 15.206 | 34.183 | 67.54
0.01 | 18.15 | 39.905 | 75.72
0.02 | 21.452 | 45.917 | 84.18
0.03 | 25.161 | 52.686 | 93.32
0.04 | 29.16 | 59.63 | 102.76
0.05 | 33.428 | 67.18 | 112.51
0.06 | 37.959 | 75.35 | 122.64
0.07 | 42.754 | 83.67 | 132.92
0.08 | 47.656 | 92.36 | 143.71
0.09 | 52.675 | 101.38 | 154.62
0.1 | 57.68 | 110.76 | 165.73
0.11 | 62.86 | 120.44 | 177.12
0.12 | 68.11 | 130.54 | 188.56
0.13 | 73.26 | 140.64 | 200.3
0.14 | 78.24 | 151.02 | 212.08
0.15 | 83.21 | 161.73 | 224.02
0.16 | 88.02 | 172.57 | 236.02
0.17 | 92.69 | 183.53 | 248.06
0.18 | 97.15 | 194.5 | 260.24
0.19 | 101.4 | 205.85 | 272.46
0.2 | 105.49 | 217.15 | 284.65
0.21 | 109.56 | 228.67 | 296.87
0.22 | 113.17 | 240.17 | 309.28
0.23 | 116.73 | 251.44 | 321.48
0.24 | 120.08 | 263.07 | 333.62
0.25 | 123.18 | 274.67 | 346.15
0.26 | 126.32 | 286.13 | 358.03
0.27 | 129.05 | 297.55 | 370.23
0.28 | 131.6 | 309 | 382.23
0.29 | 134.07 | 320.32 | 394.19
0.3 | 136.39 | 331.74 | 406.19
0.31 | 138.75 | 342.96 | 418.01
0.32 | 140.68 | 353.87 | 429.65
0.33 | 142.56 | 365.04 | 441.3
0.34 | 144.33 | 375.93 | 452.69
0.35 | 146.21 | 386.68 | 463.79
0.36 | 147.73 | 397.28 | 475.06
0.37 | 149.21 | 407.62 | 486.1
0.38 | 150.58 | 417.94 | 496.91
0.39 | 151.86 | 427.82 | 507.66
0.4 | 153.36 | 437.64 | 517.85
0.41 | 154.34 | 447.25 | 528.26
0.42 | 155.4 | 456.71 | 538.37
0.43 | 156.43 | 465.79 | 548.28
0.44 | 157.27 | 474.63 | 557.92
0.45 | 158.45 | 483.35 | 567.32
0.46 | 159.13 | 491.56 | 576.4
0.47 | 159.95 | 499.71 | 585.3
0.48 | 160.67 | 507.49 | 594.2
0.49 | 161.62 | 514.9 | 602.4
0.5 | 162.24 | 522.15 | 610.7

## Tranconductance (mS-mm)
VGS (V) | VDS = 0.100 V | VDS = 0.500 V | VDS = 0.900 V
-0.75 | -0.001197 | -0.00367 | -0.00794
-0.74 | -0.001164 | -0.00349 | -0.00865
-0.73 | -0.001109 | -0.00297 | -0.00872
-0.72 | -0.001066 | -0.00289 | -0.00917
-0.71 | -0.000988 | -0.00337 | -0.009105
-0.7 | -0.000988 | -0.003275 | -0.008205
-0.69 | -0.0009045 | -0.00307 | -0.008275
-0.68 | -0.0008425 | -0.003025 | -0.00951
-0.67 | -0.000877 | -0.00296 | -0.008705
-0.66 | -0.000819 | -0.00264 | -0.006905
-0.65 | -0.0007675 | -0.00264 | -0.00812
-0.64 | -0.0007335 | -0.00236 | -0.008235
-0.63 | -0.0007315 | -0.00216 | -0.00641
-0.62 | -0.000682 | -0.0025 | -0.006085
-0.61 | -0.0006645 | -0.002165 | -0.00645
-0.6 | -0.000608 | -0.002045 | -0.005905
-0.59 | -0.00058 | -0.002115 | -0.006385
-0.58 | -0.000582 | -0.00214 | -0.00658
-0.57 | -0.000528 | -0.00184 | -0.00647
-0.56 | -0.000475 | -0.001805 | -0.00593
-0.55 | -0.000463 | -0.001965 | -0.005045
-0.54 | -0.0004845 | -0.001585 | -0.00448
-0.53 | -0.0004235 | -0.0014135 | -0.004255
-0.52 | -0.000312 | -0.001333 | -0.00469
-0.51 | -0.000246 | -0.0010385 | -0.00398
-0.5 | -0.000217 | -0.000947 | -0.002775
-0.49 | -0.0001225 | -0.000647 | -0.002335
-0.48 | 1.45e-05 | -0.0001805 | -0.00133
-0.47 | 0.0001505 | 0.00032 | 0.00066
-0.46 | 0.000334 | 0.000909 | 0.00321
-0.45 | 0.0006675 | 0.0017315 | 0.00583
-0.44 | 0.00106 | 0.0031115 | 0.00976
-0.43 | 0.0015595 | 0.004877 | 0.015445
-0.42 | 0.0023205 | 0.0076 | 0.02304
-0.41 | 0.0033685 | 0.0106455 | 0.03412
-0.4 | 0.0047525 | 0.014855 | 0.049435
-0.39 | 0.0066415 | 0.02098 | 0.071095
-0.38 | 0.009215 | 0.0292 | 0.10054
-0.37 | 0.013242 | 0.040525 | 0.144135
-0.36 | 0.018128 | 0.056575 | 0.201525
-0.35 | 0.024465 | 0.07896 | 0.2818
-0.34 | 0.033665 | 0.10907 | 0.39505
-0.33 | 0.046255 | 0.156045 | 0.54885
-0.32 | 0.062805 | 0.21219 | 0.76095
-0.31 | 0.08734 | 0.28535 | 1.06405
-0.3 | 0.1204 | 0.3922 | 1.4935
-0.29 | 0.172255 | 0.5351 | 1.9943
-0.28 | 0.23342 | 0.73365 | 2.7415
-0.27 | 0.30725 | 1.0045 | 3.7605
-0.26 | 0.41805 | 1.39265 | 5.0755
-0.25 | 0.5661 | 1.86345 | 6.9595
-0.24 | 0.76355 | 2.4855 | 9.369
-0.23 | 1.03795 | 3.3715 | 12.4305
-0.22 | 1.4357 | 4.529 | 16.8775
-0.21 | 1.9232 | 6.0395 | 22.5295
-0.2 | 2.534 | 7.992 | 29.785
-0.19 | 3.4335 | 10.812 | 39.595
-0.18 | 4.5555 | 14.3205 | 50.925
-0.17 | 6.04 | 18.6985 | 65.575
-0.16 | 7.9765 | 24.5 | 85.005
-0.15 | 10.6835 | 32.39 | 107.475
-0.14 | 14.126 | 42.205 | 134.01
-0.13 | 18.533 | 53.185 | 166.79
-0.12 | 24.215 | 68.335 | 203.35
-0.11 | 31.47 | 87.635 | 240.45
-0.1 | 41.19 | 110.315 | 287.2
-0.09 | 51.94 | 136.545 | 331.45
-0.08 | 65.59 | 165.695 | 379.6
-0.07 | 83.095 | 200.95 | 436.15
-0.06 | 102.67 | 243.05 | 486
-0.05 | 123.01 | 286 | 537.55
-0.04 | 149.035 | 332.5 | 590.1
-0.03 | 180.4 | 383.7 | 642.8
-0.02 | 212.3 | 433.3 | 705.35
-0.01 | 247.5 | 485.8 | 759.25
0 | 280.2 | 543.05 | 797.5
0.01 | 312.3 | 586.7 | 832
0.02 | 350.55 | 639.05 | 880
0.03 | 385.4 | 685.65 | 929
0.04 | 413.35 | 724.7 | 959.5
0.05 | 439.95 | 786 | 994
0.06 | 466.3 | 824.5 | 1020.5
0.07 | 484.85 | 850.5 | 1053.5
0.08 | 496.05 | 885.5 | 1085
0.09 | 501.2 | 920 | 1101
0.1 | 509.25 | 953 | 1125
0.11 | 521.5 | 989 | 1141.5
0.12 | 520 | 1010 | 1159
0.13 | 506.5 | 1024 | 1176
0.14 | 497.5 | 1054.5 | 1186
0.15 | 489 | 1077.5 | 1197
0.16 | 474 | 1090 | 1202
0.17 | 456.5 | 1096.5 | 1211
0.18 | 435.5 | 1116 | 1220
0.19 | 417 | 1132.5 | 1220.5
0.2 | 408 | 1141 | 1220.5
0.21 | 384 | 1151 | 1231.5
0.22 | 358.5 | 1138.5 | 1230.5
0.23 | 345.5 | 1145 | 1217
0.24 | 322.5 | 1161.5 | 1233.5
0.25 | 312 | 1153 | 1220.5
0.26 | 293.5 | 1144 | 1204
0.27 | 264 | 1143.5 | 1210
0.28 | 251 | 1138.5 | 1198
0.29 | 239.5 | 1137 | 1198
0.3 | 234 | 1132 | 1191
0.31 | 214.5 | 1106.5 | 1173
0.32 | 190.5 | 1104 | 1164.5
0.33 | 182.5 | 1103 | 1152
0.34 | 182.5 | 1082 | 1124.5
0.35 | 170 | 1067.5 | 1118.5
0.36 | 150 | 1047 | 1115.5
0.37 | 142.5 | 1033 | 1092.5
0.38 | 132.5 | 1010 | 1078
0.39 | 139 | 985 | 1047
0.4 | 124 | 971.5 | 1030
0.41 | 102 | 953.5 | 1026
0.42 | 104.5 | 927 | 1001
0.43 | 93.5 | 896 | 977.5
0.44 | 101 | 878 | 952
0.45 | 93 | 846.5 | 924
0.46 | 75 | 818 | 899
0.47 | 77 | 796.5 | 890
0.48 | 83.5 | 759.5 | 855
0.49 | 78.5 | 733 | 825
0.5 | 62 | 725 | 830