## IDS-VDS Characteristic (mA-mm)
VGS (V) | VDS = 0.100 V | VDS = 0.500 V | VDS = 0.900 V
-0.75 | 0.00031458 | 0.001263 | 0.0041287
-0.74 | 0.00030196 | 0.0012188 | 0.0040096
-0.73 | 0.00028909 | 0.0011729 | 0.0038675
-0.72 | 0.00027392 | 0.0011338 | 0.0037567
-0.71 | 0.00026295 | 0.0010931 | 0.0036389
-0.7 | 0.00025179 | 0.0010538 | 0.003524
-0.69 | 0.00024084 | 0.0010235 | 0.0034153
-0.68 | 0.0002322 | 0.0009829 | 0.0033027
-0.67 | 0.00021922 | 0.000944 | 0.0032208
-0.66 | 0.00021009 | 0.0009127 | 0.0031055
-0.65 | 0.00020015 | 0.0008739 | 0.0030029
-0.64 | 0.00019317 | 0.0008422 | 0.0029062
-0.63 | 0.00018337 | 0.0008042 | 0.0028043
-0.62 | 0.00017457 | 0.0007769 | 0.0027452
-0.61 | 0.00016643 | 0.0007472 | 0.0026485
-0.6 | 0.00015882 | 0.0007149 | 0.00256
-0.59 | 0.00015118 | 0.0006938 | 0.0024828
-0.58 | 0.00014467 | 0.00067 | 0.0023899
-0.57 | 0.00013783 | 0.0006437 | 0.0023115
-0.56 | 0.00013218 | 0.000619 | 0.0022484
-0.55 | 0.00012564 | 0.0006017 | 0.002173
-0.54 | 0.0001199 | 0.000578 | 0.0021097
-0.53 | 0.00011384 | 0.0005591 | 0.0020335
-0.52 | 0.00011022 | 0.0005368 | 0.0019628
-0.51 | 0.00010546 | 0.000519 | 0.0019179
-0.5 | 0.00010255 | 0.0005031 | 0.001858
-0.49 | 0.00010051 | 0.00049757 | 0.0018273
-0.48 | 9.814e-05 | 0.00048666 | 0.0017957
-0.47 | 9.825e-05 | 0.00047915 | 0.0017744
-0.46 | 9.872e-05 | 0.00047921 | 0.0017692
-0.45 | 0.00010126 | 0.00048541 | 0.0017871
-0.44 | 0.00010806 | 0.00050295 | 0.0018316
-0.43 | 0.00011779 | 0.00052924 | 0.0019234
-0.42 | 0.00013324 | 0.0005743 | 0.0020641
-0.41 | 0.00015571 | 0.0006462 | 0.0022821
-0.4 | 0.00018931 | 0.0007467 | 0.0026096
-0.39 | 0.00023692 | 0.0008957 | 0.0031003
-0.38 | 0.00030342 | 0.0011014 | 0.0037835
-0.37 | 0.00039732 | 0.0013912 | 0.0047818
-0.36 | 0.00052503 | 0.0017982 | 0.006259
-0.35 | 0.0007303 | 0.002355 | 0.008238
-0.34 | 0.0009821 | 0.0031552 | 0.011077
-0.33 | 0.0013273 | 0.0042556 | 0.014989
-0.32 | 0.0018059 | 0.005818 | 0.02065
-0.31 | 0.0024586 | 0.007922 | 0.028387
-0.3 | 0.0033513 | 0.010807 | 0.039382
-0.29 | 0.004594 | 0.014809 | 0.05412
-0.28 | 0.006415 | 0.020258 | 0.07493
-0.27 | 0.008755 | 0.027818 | 0.10338
-0.26 | 0.011907 | 0.038183 | 0.1412
-0.25 | 0.016263 | 0.05209 | 0.19404
-0.24 | 0.022136 | 0.07198 | 0.26529
-0.23 | 0.030232 | 0.09758 | 0.36268
-0.22 | 0.04095 | 0.13226 | 0.49549
-0.21 | 0.055603 | 0.17912 | 0.671
-0.2 | 0.07609 | 0.24161 | 0.9016
-0.19 | 0.1025 | 0.32682 | 1.2152
-0.18 | 0.13883 | 0.43897 | 1.6277
-0.17 | 0.18671 | 0.5885 | 2.1674
-0.16 | 0.25084 | 0.7824 | 2.8713
-0.15 | 0.3363 | 1.0402 | 3.7368
-0.14 | 0.44869 | 1.3811 | 4.8854
-0.13 | 0.5969 | 1.82 | 6.307
-0.12 | 0.7916 | 2.3837 | 8.048
-0.11 | 1.0497 | 3.1048 | 10.142
-0.1 | 1.3855 | 4.0023 | 12.667
-0.09 | 1.8175 | 5.156 | 15.7
-0.08 | 2.3733 | 6.591 | 19.094
-0.07 | 3.0569 | 8.352 | 23.055
-0.06 | 3.9335 | 10.434 | 27.541
-0.05 | 5.0291 | 13.001 | 32.564
-0.04 | 6.291 | 15.955 | 38.19
-0.03 | 7.886 | 19.458 | 44.32
-0.02 | 9.791 | 23.402 | 50.81
-0.01 | 12.025 | 27.961 | 58.22
0 | 14.602 | 32.971 | 65.92
0.01 | 17.561 | 38.63 | 74.1
0.02 | 20.8 | 44.679 | 82.62
0.03 | 24.495 | 51.27 | 91.88
0.04 | 28.45 | 58.38 | 101.2
0.05 | 32.735 | 65.9 | 111.1
0.06 | 37.239 | 73.93 | 121.18
0.07 | 42.064 | 82.28 | 131.84
0.08 | 47.022 | 91.08 | 142.51
0.09 | 52.088 | 100.16 | 153.5
0.1 | 57.11 | 109.69 | 164.84
0.11 | 62.43 | 119.35 | 176.26
0.12 | 67.75 | 129.47 | 188.02
0.13 | 72.97 | 139.82 | 199.63
0.14 | 78.04 | 150.33 | 211.64
0.15 | 83.06 | 161.06 | 223.75
0.16 | 87.99 | 172 | 236.04
0.17 | 92.78 | 183.18 | 248.37
0.18 | 97.37 | 194.39 | 260.42
0.19 | 101.84 | 205.73 | 272.96
0.2 | 106.03 | 217.39 | 285.37
0.21 | 109.97 | 228.85 | 297.88
0.22 | 113.8 | 240.55 | 310.4
0.23 | 117.57 | 252.21 | 322.81
0.24 | 120.98 | 263.85 | 335.23
0.25 | 124.3 | 275.71 | 347.8
0.26 | 127.28 | 287.4 | 360.2
0.27 | 130.02 | 299.08 | 372.34
0.28 | 132.9 | 310.76 | 384.69
0.29 | 135.43 | 322.38 | 396.95
0.3 | 137.87 | 333.8 | 409.14
0.31 | 140.21 | 345.37 | 421.33
0.32 | 142.18 | 356.71 | 432.96
0.33 | 144.18 | 367.99 | 444.92
0.34 | 146.06 | 379.24 | 456.6
0.35 | 147.89 | 390.07 | 468.09
0.36 | 149.48 | 400.91 | 479.48
0.37 | 151.12 | 411.72 | 490.76
0.38 | 152.42 | 422.19 | 501.87
0.39 | 153.88 | 432.49 | 512.8
0.4 | 155.24 | 442.5 | 523.43
0.41 | 156.29 | 452.45 | 533.81
0.42 | 157.55 | 462.2 | 544.29
0.43 | 158.59 | 471.64 | 554.39
0.44 | 159.58 | 480.72 | 564.35
0.45 | 160.57 | 489.59 | 573.9
0.46 | 161.28 | 498.35 | 583.4
0.47 | 162.28 | 506.68 | 592.6
0.48 | 163.01 | 514.78 | 601.4
0.49 | 163.89 | 522.44 | 610.2
0.5 | 164.47 | 530.01 | 618.6

## Tranconductance (mS-mm)
VGS (V) | VDS = 0.100 V | VDS = 0.500 V | VDS = 0.900 V
-0.75 | -0.001262 | -0.00442 | -0.01191
-0.74 | -0.0012745 | -0.004505 | -0.01306
-0.73 | -0.001402 | -0.00425 | -0.012645
-0.72 | -0.001307 | -0.00399 | -0.01143
-0.71 | -0.0011065 | -0.004 | -0.011635
-0.7 | -0.0011055 | -0.00348 | -0.01118
-0.69 | -0.0009795 | -0.003545 | -0.011065
-0.68 | -0.001081 | -0.003975 | -0.009725
-0.67 | -0.0011055 | -0.00351 | -0.00986
-0.66 | -0.0009535 | -0.003505 | -0.010895
-0.65 | -0.000846 | -0.003525 | -0.009965
-0.64 | -0.000839 | -0.003485 | -0.00993
-0.63 | -0.00093 | -0.003265 | -0.00805
-0.62 | -0.000847 | -0.00285 | -0.00779
-0.61 | -0.0007875 | -0.0031 | -0.00926
-0.6 | -0.0007625 | -0.00267 | -0.008285
-0.59 | -0.0007075 | -0.002245 | -0.008505
-0.58 | -0.0006675 | -0.002505 | -0.008565
-0.57 | -0.0006245 | -0.00255 | -0.007075
-0.56 | -0.0006095 | -0.0021 | -0.006925
-0.55 | -0.000614 | -0.00205 | -0.006935
-0.54 | -0.00059 | -0.00213 | -0.006975
-0.53 | -0.000484 | -0.00206 | -0.007345
-0.52 | -0.000419 | -0.002005 | -0.00578
-0.51 | -0.0003835 | -0.001685 | -0.00524
-0.5 | -0.0002475 | -0.0010715 | -0.00453
-0.49 | -0.0002205 | -0.000822 | -0.003115
-0.48 | -0.000113 | -0.000921 | -0.002645
-0.47 | 2.9e-05 | -0.0003725 | -0.001325
-0.46 | 0.0001505 | 0.000313 | 0.000635
-0.45 | 0.000467 | 0.001187 | 0.00312
-0.44 | 0.0008265 | 0.0021915 | 0.006815
-0.43 | 0.001259 | 0.0035675 | 0.011625
-0.42 | 0.001896 | 0.005848 | 0.017935
-0.41 | 0.0028035 | 0.00862 | 0.027275
-0.4 | 0.0040605 | 0.012475 | 0.04091
-0.39 | 0.0057055 | 0.017735 | 0.058695
-0.38 | 0.00802 | 0.024775 | 0.084075
-0.37 | 0.0110805 | 0.03484 | 0.123775
-0.36 | 0.016649 | 0.04819 | 0.17281
-0.35 | 0.0228535 | 0.06785 | 0.2409
-0.34 | 0.02985 | 0.09503 | 0.33755
-0.33 | 0.04119 | 0.13314 | 0.47865
-0.32 | 0.056565 | 0.18332 | 0.6699
-0.31 | 0.07727 | 0.24945 | 0.9366
-0.3 | 0.10677 | 0.34435 | 1.28665
-0.29 | 0.153185 | 0.47255 | 1.7774
-0.28 | 0.20805 | 0.65045 | 2.463
-0.27 | 0.2746 | 0.89625 | 3.3135
-0.26 | 0.3754 | 1.2136 | 4.533
-0.25 | 0.51145 | 1.68985 | 6.2045
-0.24 | 0.69845 | 2.2745 | 8.432
-0.23 | 0.9407 | 3.014 | 11.51
-0.22 | 1.26855 | 4.077 | 15.416
-0.21 | 1.757 | 5.4675 | 20.3055
-0.2 | 2.34485 | 7.385 | 27.21
-0.19 | 3.137 | 9.868 | 36.305
-0.18 | 4.2105 | 13.084 | 47.61
-0.17 | 5.6005 | 17.1715 | 62.18
-0.16 | 7.4795 | 22.585 | 78.47
-0.15 | 9.8925 | 29.935 | 100.705
-0.14 | 13.03 | 38.99 | 128.51
-0.13 | 17.1455 | 50.13 | 158.13
-0.12 | 22.64 | 64.24 | 191.75
-0.11 | 29.695 | 80.93 | 230.95
-0.1 | 38.39 | 102.56 | 277.9
-0.09 | 49.39 | 129.435 | 321.35
-0.08 | 61.97 | 159.8 | 367.75
-0.07 | 78.01 | 192.15 | 422.35
-0.06 | 98.61 | 232.45 | 475.45
-0.05 | 117.875 | 276.05 | 532.45
-0.04 | 142.845 | 322.85 | 587.8
-0.03 | 175 | 372.35 | 631
-0.02 | 206.95 | 425.15 | 695
-0.01 | 240.55 | 478.45 | 755.5
0 | 276.8 | 533.45 | 794
0.01 | 309.9 | 585.4 | 835
0.02 | 346.7 | 632 | 889
0.03 | 382.5 | 685.05 | 929
0.04 | 412 | 731.5 | 961
0.05 | 439.45 | 777.5 | 999
0.06 | 466.45 | 819 | 1037
0.07 | 489.15 | 857.5 | 1066.5
0.08 | 501.2 | 894 | 1083
0.09 | 504.4 | 930.5 | 1116.5
0.1 | 517.1 | 959.5 | 1138
0.11 | 532 | 989 | 1159
0.12 | 527 | 1023.5 | 1168.5
0.13 | 514.5 | 1043 | 1181
0.14 | 504.5 | 1062 | 1206
0.15 | 497.5 | 1083.5 | 1220
0.16 | 486 | 1106 | 1231
0.17 | 469 | 1119.5 | 1219
0.18 | 453 | 1127.5 | 1229.5
0.19 | 433 | 1150 | 1247.5
0.2 | 406.5 | 1156 | 1246
0.21 | 388.5 | 1158 | 1251.5
0.22 | 380 | 1168 | 1246.5
0.23 | 359 | 1165 | 1241.5
0.24 | 336.5 | 1175 | 1249.5
0.25 | 315 | 1177.5 | 1248.5
0.26 | 286 | 1168.5 | 1227
0.27 | 281 | 1168 | 1224.5
0.28 | 270.5 | 1165 | 1230.5
0.29 | 248.5 | 1152 | 1222.5
0.3 | 239 | 1149.5 | 1219
0.31 | 215.5 | 1145.5 | 1191
0.32 | 198.5 | 1131 | 1179.5
0.33 | 194 | 1126.5 | 1182
0.34 | 185.5 | 1104 | 1158.5
0.35 | 171 | 1083.5 | 1144
0.36 | 161.5 | 1082.5 | 1133.5
0.37 | 147 | 1064 | 1119.5
0.38 | 138 | 1038.5 | 1102
0.39 | 141 | 1015.5 | 1078
0.4 | 120.5 | 998 | 1050.5
0.41 | 115.5 | 985 | 1043
0.42 | 115 | 959.5 | 1029
0.43 | 101.5 | 926 | 1003
0.44 | 99 | 897.5 | 975.5
0.45 | 85 | 881.5 | 952.5
0.46 | 85.5 | 854.5 | 935
0.47 | 86.5 | 821.5 | 900
0.48 | 80.5 | 788 | 880
0.49 | 73 | 761.5 | 860
0.5 | 58 | 757 | 840