## IDS-VDS Characteristic (mA-mm)
VGS (V) | VDS = 0.100 V | VDS = 0.500 V | VDS = 0.900 V
-0.75 | 0.00033496 | 0.0013209 | 0.004354
-0.74 | 0.00032189 | 0.0012679 | 0.0042263
-0.73 | 0.00030656 | 0.001226 | 0.0041106
-0.72 | 0.0002923 | 0.0011775 | 0.0039673
-0.71 | 0.00027944 | 0.0011333 | 0.0038566
-0.7 | 0.00026545 | 0.0010778 | 0.0037559
-0.69 | 0.00025342 | 0.0010546 | 0.0035987
-0.68 | 0.0002423 | 0.0010166 | 0.0034819
-0.67 | 0.00023068 | 0.0009805 | 0.003399
-0.66 | 0.00022098 | 0.0009445 | 0.0033067
-0.65 | 0.00021068 | 0.0009093 | 0.0032154
-0.64 | 0.00020286 | 0.0008826 | 0.0030892
-0.63 | 0.00019098 | 0.0008479 | 0.0029991
-0.62 | 0.00018418 | 0.0008157 | 0.0029129
-0.61 | 0.00017544 | 0.0007884 | 0.0028041
-0.6 | 0.00016639 | 0.0007591 | 0.002719
-0.59 | 0.00015972 | 0.000727 | 0.0026293
-0.58 | 0.00015363 | 0.0006999 | 0.0025552
-0.57 | 0.00014559 | 0.0006738 | 0.0024761
-0.56 | 0.00013865 | 0.0006482 | 0.0023745
-0.55 | 0.00013234 | 0.0006236 | 0.0023023
-0.54 | 0.00012692 | 0.0005996 | 0.0022335
-0.53 | 0.00012118 | 0.0005798 | 0.0021669
-0.52 | 0.00011753 | 0.0005652 | 0.0021051
-0.51 | 0.00011286 | 0.0005449 | 0.002036
-0.5 | 0.00010884 | 0.0005279 | 0.0019911
-0.49 | 0.00010541 | 0.0005185 | 0.0019448
-0.48 | 0.0001037 | 0.0005098 | 0.0018958
-0.47 | 0.00010302 | 0.0005033 | 0.0018783
-0.46 | 0.00010328 | 0.00049992 | 0.0018803
-0.45 | 0.00010782 | 0.0005092 | 0.0018927
-0.44 | 0.00011395 | 0.00052597 | 0.0019425
-0.43 | 0.00012482 | 0.00055712 | 0.0020457
-0.42 | 0.00014129 | 0.0006083 | 0.0022
-0.41 | 0.00016614 | 0.0006775 | 0.0024368
-0.4 | 0.00020026 | 0.0007869 | 0.0027788
-0.39 | 0.00025078 | 0.0009472 | 0.0032894
-0.38 | 0.00032147 | 0.0011645 | 0.0040223
-0.37 | 0.00041952 | 0.0014742 | 0.0050813
-0.36 | 0.00055674 | 0.0019032 | 0.006655
-0.35 | 0.0007728 | 0.0024983 | 0.008743
-0.34 | 0.0010392 | 0.0033518 | 0.011757
-0.33 | 0.0014033 | 0.0045091 | 0.015905
-0.32 | 0.0019036 | 0.006216 | 0.021791
-0.31 | 0.0025964 | 0.008399 | 0.029963
-0.3 | 0.0035502 | 0.0115 | 0.041357
-0.29 | 0.0048591 | 0.015682 | 0.056779
-0.28 | 0.006771 | 0.021398 | 0.0787
-0.27 | 0.009241 | 0.029366 | 0.10841
-0.26 | 0.012541 | 0.040295 | 0.14899
-0.25 | 0.017075 | 0.055018 | 0.20289
-0.24 | 0.023185 | 0.07557 | 0.27732
-0.23 | 0.031636 | 0.10267 | 0.37885
-0.22 | 0.042936 | 0.13897 | 0.51482
-0.21 | 0.05848 | 0.18722 | 0.6971
-0.2 | 0.07916 | 0.25202 | 0.9405
-0.19 | 0.10667 | 0.34028 | 1.2597
-0.18 | 0.14458 | 0.45763 | 1.6836
-0.17 | 0.1943 | 0.612 | 2.2414
-0.16 | 0.26106 | 0.818 | 2.9471
-0.15 | 0.34855 | 1.0836 | 3.8734
-0.14 | 0.46674 | 1.4394 | 5.0127
-0.13 | 0.6205 | 1.8807 | 6.472
-0.12 | 0.8246 | 2.4696 | 8.24
-0.11 | 1.091 | 3.2108 | 10.43
-0.1 | 1.4346 | 4.1557 | 12.939
-0.09 | 1.8865 | 5.3493 | 15.983
-0.08 | 2.4451 | 6.794 | 19.508
-0.07 | 3.1654 | 8.592 | 23.534
-0.06 | 4.0654 | 10.742 | 28.13
-0.05 | 5.1733 | 13.368 | 33.177
-0.04 | 6.491 | 16.39 | 38.836
-0.03 | 8.097 | 19.915 | 45.033
-0.02 | 10.047 | 23.94 | 51.749
-0.01 | 12.328 | 28.541 | 59
0 | 14.965 | 33.755 | 66.86
0.01 | 17.912 | 39.31 | 75
0.02 | 21.221 | 45.475 | 83.66
0.03 | 24.936 | 52.196 | 92.84
0.04 | 28.938 | 59.36 | 102.36
0.05 | 33.245 | 66.86 | 112.13
0.06 | 37.771 | 74.92 | 122.42
0.07 | 42.635 | 83.43 | 132.97
0.08 | 47.581 | 92.23 | 143.79
0.09 | 52.679 | 101.35 | 154.97
0.1 | 57.77 | 110.88 | 166.04
0.11 | 63.04 | 120.68 | 177.69
0.12 | 68.34 | 130.68 | 189.45
0.13 | 73.57 | 141.16 | 201.23
0.14 | 78.66 | 151.7 | 213.36
0.15 | 83.7 | 162.5 | 225.31
0.16 | 88.62 | 173.63 | 237.6
0.17 | 93.41 | 184.53 | 249.97
0.18 | 97.95 | 195.92 | 262.35
0.19 | 102.26 | 207.39 | 274.49
0.2 | 106.46 | 218.91 | 287.06
0.21 | 110.48 | 230.57 | 299.67
0.22 | 114.38 | 242.23 | 312.17
0.23 | 117.91 | 253.92 | 324.74
0.24 | 121.34 | 265.62 | 336.99
0.25 | 124.62 | 277.54 | 349.65
0.26 | 127.69 | 289.06 | 362.1
0.27 | 130.53 | 300.84 | 374.43
0.28 | 133.21 | 312.58 | 386.79
0.29 | 135.73 | 324.12 | 398.91
0.3 | 138.19 | 335.83 | 411.22
0.31 | 140.56 | 347.11 | 423.21
0.32 | 142.56 | 358.63 | 435.18
0.33 | 144.51 | 369.89 | 447
0.34 | 146.39 | 381.03 | 458.64
0.35 | 147.99 | 391.98 | 470.23
0.36 | 149.85 | 402.89 | 481.67
0.37 | 151.26 | 413.6 | 493.01
0.38 | 152.7 | 424.15 | 503.91
0.39 | 154.09 | 434.48 | 514.93
0.4 | 155.44 | 444.45 | 525.69
0.41 | 156.55 | 454.41 | 536.12
0.42 | 157.75 | 464.1 | 546.66
0.43 | 158.72 | 473.55 | 556.64
0.44 | 159.79 | 482.72 | 566.58
0.45 | 160.91 | 491.51 | 575.8
0.46 | 161.66 | 500.3 | 585.6
0.47 | 162.47 | 508.61 | 594.7
0.48 | 163.31 | 516.69 | 603.8
0.49 | 163.95 | 524.45 | 612.6
0.5 | 164.97 | 531.93 | 621.1

## Tranconductance (mS-mm)
VGS (V) | VDS = 0.100 V | VDS = 0.500 V | VDS = 0.900 V
-0.75 | -0.001307 | -0.0053 | -0.01277
-0.74 | -0.00142 | -0.004745 | -0.01217
-0.73 | -0.0014795 | -0.00452 | -0.01295
-0.72 | -0.001356 | -0.004635 | -0.0127
-0.71 | -0.0013425 | -0.004985 | -0.01057
-0.7 | -0.001301 | -0.003935 | -0.012895
-0.69 | -0.0011575 | -0.00306 | -0.0137
-0.68 | -0.001137 | -0.003705 | -0.009985
-0.67 | -0.001066 | -0.003605 | -0.00876
-0.66 | -0.001 | -0.00356 | -0.00918
-0.65 | -0.000906 | -0.003095 | -0.010875
-0.64 | -0.000985 | -0.00307 | -0.010815
-0.63 | -0.000934 | -0.003345 | -0.008815
-0.62 | -0.000777 | -0.002975 | -0.00975
-0.61 | -0.0008895 | -0.00283 | -0.009695
-0.6 | -0.000786 | -0.00307 | -0.00874
-0.59 | -0.000638 | -0.00296 | -0.00819
-0.58 | -0.0007065 | -0.00266 | -0.00766
-0.57 | -0.000749 | -0.002585 | -0.009035
-0.56 | -0.0006625 | -0.00251 | -0.00869
-0.55 | -0.0005865 | -0.00243 | -0.00705
-0.54 | -0.000558 | -0.00219 | -0.00677
-0.53 | -0.0004695 | -0.00172 | -0.00642
-0.52 | -0.000416 | -0.001745 | -0.006545
-0.51 | -0.0004345 | -0.001865 | -0.0057
-0.5 | -0.0003725 | -0.00132 | -0.00456
-0.49 | -0.000257 | -0.000905 | -0.004765
-0.48 | -0.0001195 | -0.00076 | -0.003325
-0.47 | -2.1e-05 | -0.000494 | -0.000775
-0.46 | 0.00024 | 0.000295 | 0.00072
-0.45 | 0.0005335 | 0.0013025 | 0.00311
-0.44 | 0.00085 | 0.002396 | 0.00765
-0.43 | 0.001367 | 0.0041165 | 0.012875
-0.42 | 0.002066 | 0.006019 | 0.019555
-0.41 | 0.0029485 | 0.00893 | 0.02894
-0.4 | 0.004232 | 0.013485 | 0.04263
-0.39 | 0.0060605 | 0.01888 | 0.062175
-0.38 | 0.008437 | 0.02635 | 0.089595
-0.37 | 0.0117635 | 0.036935 | 0.131635
-0.36 | 0.017664 | 0.051205 | 0.183085
-0.35 | 0.024123 | 0.07243 | 0.2551
-0.34 | 0.031525 | 0.10054 | 0.3581
-0.33 | 0.04322 | 0.14321 | 0.5017
-0.32 | 0.059655 | 0.194495 | 0.7029
-0.31 | 0.08233 | 0.2642 | 0.9783
-0.3 | 0.113135 | 0.36415 | 1.3408
-0.29 | 0.16104 | 0.4949 | 1.86715
-0.28 | 0.219095 | 0.6842 | 2.58155
-0.27 | 0.2885 | 0.94485 | 3.5145
-0.26 | 0.3917 | 1.2826 | 4.724
-0.25 | 0.5322 | 1.76375 | 6.4165
-0.24 | 0.72805 | 2.3826 | 8.798
-0.23 | 0.98755 | 3.17 | 11.875
-0.22 | 1.3422 | 4.2275 | 15.9125
-0.21 | 1.8112 | 5.6525 | 21.284
-0.2 | 2.4095 | 7.653 | 28.13
-0.19 | 3.271 | 10.2805 | 37.155
-0.18 | 4.3815 | 13.586 | 49.085
-0.17 | 5.824 | 18.0185 | 63.175
-0.16 | 7.7125 | 23.58 | 81.6
-0.15 | 10.284 | 31.07 | 103.28
-0.14 | 13.5975 | 39.855 | 129.93
-0.13 | 17.893 | 51.51 | 161.365
-0.12 | 23.525 | 66.505 | 197.9
-0.11 | 30.5 | 84.305 | 234.95
-0.1 | 39.775 | 106.925 | 277.65
-0.09 | 50.525 | 131.915 | 328.45
-0.08 | 63.945 | 162.135 | 377.55
-0.07 | 81.015 | 197.4 | 431.1
-0.06 | 100.395 | 238.8 | 482.15
-0.05 | 121.28 | 282.4 | 535.3
-0.04 | 146.185 | 327.35 | 592.8
-0.03 | 177.8 | 377.5 | 645.65
-0.02 | 211.55 | 431.3 | 698.35
-0.01 | 245.9 | 490.75 | 755.55
0 | 279.2 | 538.45 | 800
0.01 | 312.8 | 586 | 840
0.02 | 351.2 | 644.3 | 892
0.03 | 385.85 | 694.25 | 935
0.04 | 415.45 | 733.2 | 964.5
0.05 | 441.65 | 778 | 1003
0.06 | 469.5 | 828.5 | 1042
0.07 | 490.5 | 865.5 | 1068.5
0.08 | 502.2 | 896 | 1100
0.09 | 509.45 | 932.5 | 1112.5
0.1 | 518.05 | 966.5 | 1136
0.11 | 528.5 | 990 | 1170.5
0.12 | 526.5 | 1024 | 1177
0.13 | 516 | 1051 | 1195.5
0.14 | 506.5 | 1067 | 1204
0.15 | 498 | 1096.5 | 1212
0.16 | 485.5 | 1101.5 | 1233
0.17 | 466.5 | 1114.5 | 1237.5
0.18 | 442.5 | 1143 | 1226
0.19 | 425.5 | 1149.5 | 1235.5
0.2 | 411 | 1159 | 1259
0.21 | 396 | 1166 | 1255.5
0.22 | 371.5 | 1167.5 | 1253.5
0.23 | 348 | 1169.5 | 1241
0.24 | 335.5 | 1181 | 1245.5
0.25 | 317.5 | 1172 | 1255.5
0.26 | 295.5 | 1165 | 1239
0.27 | 276 | 1176 | 1234.5
0.28 | 260 | 1164 | 1224
0.29 | 249 | 1162.5 | 1221.5
0.3 | 241.5 | 1149.5 | 1215
0.31 | 218.5 | 1140 | 1198
0.32 | 197.5 | 1139 | 1189.5
0.33 | 191.5 | 1120 | 1173
0.34 | 174 | 1104.5 | 1161.5
0.35 | 173 | 1093 | 1151.5
0.36 | 163.5 | 1081 | 1139
0.37 | 142.5 | 1063 | 1112
0.38 | 141.5 | 1044 | 1096
0.39 | 137 | 1015 | 1089
0.4 | 123 | 996.5 | 1059.5
0.41 | 115.5 | 982.5 | 1048.5
0.42 | 108.5 | 957 | 1026
0.43 | 102 | 931 | 996
0.44 | 109.5 | 898 | 958
0.45 | 93.5 | 879 | 951
0.46 | 78 | 855 | 945
0.47 | 82.5 | 819.5 | 910
0.48 | 74 | 792 | 895
0.49 | 83 | 762 | 865
0.5 | 102 | 748 | 850