## IDS-VDS Characteristic (mA-mm)
VGS (V) | VDS = 0.100 V | VDS = 0.500 V | VDS = 0.900 V
-0.75 | 0.00024539 | 0.0009136 | 0.0028922
-0.74 | 0.00023403 | 0.0008806 | 0.0028454
-0.73 | 0.00022384 | 0.0008517 | 0.0027679
-0.72 | 0.00021364 | 0.0008254 | 0.0026644
-0.71 | 0.00020315 | 0.0007989 | 0.002571
-0.7 | 0.00019751 | 0.0007709 | 0.0025002
-0.69 | 0.00018734 | 0.000742 | 0.0024315
-0.68 | 0.0001786 | 0.0007171 | 0.0023504
-0.67 | 0.00017168 | 0.0006935 | 0.0022793
-0.66 | 0.00016354 | 0.0006695 | 0.0022019
-0.65 | 0.00015723 | 0.0006471 | 0.0021241
-0.64 | 0.00015016 | 0.0006255 | 0.002073
-0.63 | 0.00014363 | 0.0006007 | 0.0020002
-0.62 | 0.00013723 | 0.0005764 | 0.0019388
-0.61 | 0.00013122 | 0.0005538 | 0.0018856
-0.6 | 0.00012572 | 0.0005335 | 0.001835
-0.59 | 0.00012127 | 0.0005169 | 0.0017685
-0.58 | 0.0001158 | 0.00049887 | 0.0017191
-0.57 | 0.00010984 | 0.00048412 | 0.001665
-0.56 | 0.00010467 | 0.00046294 | 0.001623
-0.55 | 0.00010043 | 0.00044861 | 0.0015634
-0.54 | 9.676e-05 | 0.00043465 | 0.0015204
-0.53 | 9.199e-05 | 0.00042489 | 0.0014761
-0.52 | 8.914e-05 | 0.00041027 | 0.0014433
-0.51 | 8.646e-05 | 0.00039897 | 0.0014074
-0.5 | 8.426e-05 | 0.00038579 | 0.0013882
-0.49 | 8.382e-05 | 0.00038252 | 0.0013622
-0.48 | 8.29e-05 | 0.00038239 | 0.0013587
-0.47 | 8.406e-05 | 0.000381 | 0.0013531
-0.46 | 8.687e-05 | 0.00038804 | 0.0013741
-0.45 | 9.225e-05 | 0.00040172 | 0.0014119
-0.44 | 0.00010104 | 0.0004269 | 0.0014997
-0.43 | 0.00011327 | 0.0004659 | 0.0016299
-0.42 | 0.00013235 | 0.00052599 | 0.0018067
-0.41 | 0.00016017 | 0.0006229 | 0.0020926
-0.4 | 0.00019908 | 0.0007413 | 0.0024919
-0.39 | 0.00025419 | 0.000921 | 0.0030723
-0.38 | 0.0003299 | 0.0011658 | 0.0039058
-0.37 | 0.00043423 | 0.001512 | 0.0051028
-0.36 | 0.0005916 | 0.0019837 | 0.006832
-0.35 | 0.0007919 | 0.0026427 | 0.009156
-0.34 | 0.0010755 | 0.0035546 | 0.012496
-0.33 | 0.0014554 | 0.0048049 | 0.017068
-0.32 | 0.0019835 | 0.006631 | 0.023504
-0.31 | 0.0026932 | 0.009006 | 0.032261
-0.3 | 0.0036899 | 0.012319 | 0.044853
-0.29 | 0.0050396 | 0.016835 | 0.06173
-0.28 | 0.007043 | 0.023066 | 0.08484
-0.27 | 0.009578 | 0.031492 | 0.11736
-0.26 | 0.01304 | 0.043036 | 0.16009
-0.25 | 0.017681 | 0.05914 | 0.21802
-0.24 | 0.024003 | 0.07946 | 0.29693
-0.23 | 0.032635 | 0.10821 | 0.40543
-0.22 | 0.043979 | 0.14627 | 0.55026
-0.21 | 0.06036 | 0.19765 | 0.7425
-0.2 | 0.08153 | 0.26571 | 0.9947
-0.19 | 0.10991 | 0.35631 | 1.329
-0.18 | 0.14694 | 0.47862 | 1.7807
-0.17 | 0.19781 | 0.6387 | 2.3506
-0.16 | 0.26493 | 0.8533 | 3.0988
-0.15 | 0.3536 | 1.1252 | 4.0328
-0.14 | 0.47263 | 1.4877 | 5.2481
-0.13 | 0.6247 | 1.9452 | 6.732
-0.12 | 0.8321 | 2.5501 | 8.544
-0.11 | 1.0947 | 3.3113 | 10.72
-0.1 | 1.439 | 4.2587 | 13.362
-0.09 | 1.886 | 5.5009 | 16.443
-0.08 | 2.4515 | 6.942 | 20.017
-0.07 | 3.1633 | 8.779 | 23.997
-0.06 | 4.0563 | 10.945 | 28.632
-0.05 | 5.1656 | 13.581 | 33.814
-0.04 | 6.457 | 16.619 | 39.483
-0.03 | 8.082 | 20.111 | 45.74
-0.02 | 9.975 | 24.233 | 52.323
-0.01 | 12.244 | 28.809 | 59.77
0 | 14.853 | 34.021 | 67.58
0.01 | 17.801 | 39.474 | 75.84
0.02 | 21.027 | 45.653 | 84.42
0.03 | 24.723 | 52.325 | 93.63
0.04 | 28.677 | 59.45 | 102.94
0.05 | 32.94 | 66.94 | 112.96
0.06 | 37.509 | 75 | 123.16
0.07 | 42.266 | 83.54 | 133.68
0.08 | 47.229 | 92.14 | 144.55
0.09 | 52.303 | 101.3 | 155.38
0.1 | 57.34 | 110.82 | 166.76
0.11 | 62.65 | 120.5 | 178.28
0.12 | 67.9 | 130.58 | 190
0.13 | 73.05 | 140.96 | 201.66
0.14 | 78.2 | 151.44 | 213.68
0.15 | 83.26 | 162.21 | 225.71
0.16 | 88.18 | 173.25 | 237.91
0.17 | 92.89 | 184.23 | 250.17
0.18 | 97.47 | 195.45 | 262.17
0.19 | 101.88 | 206.87 | 274.65
0.2 | 105.99 | 218.35 | 287.06
0.21 | 110.12 | 230.09 | 299.56
0.22 | 113.93 | 241.46 | 312.08
0.23 | 117.47 | 253.21 | 324.34
0.24 | 121.06 | 264.79 | 336.8
0.25 | 124.22 | 276.6 | 349.18
0.26 | 127.17 | 288.22 | 361.58
0.27 | 130.14 | 299.81 | 373.78
0.28 | 132.84 | 311.35 | 385.91
0.29 | 135.45 | 322.83 | 398.06
0.3 | 137.79 | 334.41 | 410.24
0.31 | 139.96 | 345.67 | 422.12
0.32 | 142.02 | 357.01 | 433.7
0.33 | 144.26 | 368.22 | 445.66
0.34 | 146.01 | 379.19 | 457.24
0.35 | 147.77 | 390.19 | 468.67
0.36 | 149.31 | 400.75 | 480.03
0.37 | 150.8 | 411.49 | 491.1
0.38 | 152.56 | 421.83 | 502.13
0.39 | 153.7 | 432.01 | 512.84
0.4 | 154.86 | 441.96 | 523.46
0.41 | 156.07 | 451.71 | 533.81
0.42 | 157.16 | 461.33 | 544.11
0.43 | 158.43 | 470.56 | 554.09
0.44 | 159.29 | 479.6 | 563.86
0.45 | 160.11 | 488.26 | 573.2
0.46 | 161.06 | 496.9 | 582.4
0.47 | 162.08 | 505.08 | 591.5
0.48 | 162.79 | 512.92 | 600.3
0.49 | 163.51 | 520.56 | 609
0.5 | 164.2 | 527.84 | 617.2

## Tranconductance (mS-mm)
VGS (V) | VDS = 0.100 V | VDS = 0.500 V | VDS = 0.900 V
-0.75 | -0.001136 | -0.0033 | -0.00468
-0.74 | -0.0010775 | -0.003095 | -0.006215
-0.73 | -0.0010195 | -0.00276 | -0.00905
-0.72 | -0.0010345 | -0.00264 | -0.009845
-0.71 | -0.0008065 | -0.002725 | -0.00821
-0.7 | -0.0007905 | -0.002845 | -0.006975
-0.69 | -0.0009455 | -0.00269 | -0.00749
-0.68 | -0.000783 | -0.002425 | -0.00761
-0.67 | -0.000753 | -0.00238 | -0.007425
-0.66 | -0.0007225 | -0.00232 | -0.00776
-0.65 | -0.000669 | -0.0022 | -0.006445
-0.64 | -0.00068 | -0.00232 | -0.006195
-0.63 | -0.0006465 | -0.002455 | -0.00671
-0.62 | -0.0006205 | -0.002345 | -0.00573
-0.61 | -0.0005755 | -0.002145 | -0.00519
-0.6 | -0.0004975 | -0.001845 | -0.005855
-0.59 | -0.000496 | -0.0017315 | -0.005795
-0.58 | -0.0005715 | -0.001639 | -0.005175
-0.57 | -0.0005565 | -0.0017965 | -0.004805
-0.56 | -0.0004705 | -0.0017755 | -0.00508
-0.55 | -0.0003955 | -0.0014145 | -0.00513
-0.54 | -0.000422 | -0.001186 | -0.004365
-0.53 | -0.000381 | -0.001219 | -0.003855
-0.52 | -0.0002765 | -0.001296 | -0.003435
-0.51 | -0.000244 | -0.001224 | -0.002755
-0.5 | -0.000132 | -0.0008225 | -0.00226
-0.49 | -6.8e-05 | -0.00017 | -0.001475
-0.48 | 1.2e-05 | -7.6e-05 | -0.000455
-0.47 | 0.0001985 | 0.0002825 | 0.00077
-0.46 | 0.0004095 | 0.001036 | 0.00294
-0.45 | 0.0007085 | 0.001943 | 0.00628
-0.44 | 0.001051 | 0.003209 | 0.0109
-0.43 | 0.0015655 | 0.0049545 | 0.01535
-0.42 | 0.002345 | 0.00785 | 0.023135
-0.41 | 0.0033365 | 0.0107655 | 0.03426
-0.4 | 0.004701 | 0.014905 | 0.048985
-0.39 | 0.006541 | 0.021225 | 0.070695
-0.38 | 0.009002 | 0.02955 | 0.101525
-0.37 | 0.013085 | 0.040895 | 0.14631
-0.36 | 0.0178835 | 0.056535 | 0.20266
-0.35 | 0.024195 | 0.078545 | 0.2832
-0.34 | 0.033175 | 0.10811 | 0.3956
-0.33 | 0.0454 | 0.15382 | 0.5504
-0.32 | 0.06189 | 0.210055 | 0.75965
-0.31 | 0.08532 | 0.2844 | 1.06745
-0.3 | 0.11732 | 0.39145 | 1.47345
-0.29 | 0.167655 | 0.53735 | 1.99935
-0.28 | 0.22692 | 0.73285 | 2.7815
-0.27 | 0.29985 | 0.9985 | 3.7625
-0.26 | 0.40515 | 1.3824 | 5.033
-0.25 | 0.54815 | 1.8212 | 6.842
-0.24 | 0.7477 | 2.4535 | 9.3705
-0.23 | 0.9988 | 3.3405 | 12.6665
-0.22 | 1.38625 | 4.472 | 16.8535
-0.21 | 1.87755 | 5.972 | 22.222
-0.2 | 2.4775 | 7.933 | 29.325
-0.19 | 3.2705 | 10.6455 | 39.3
-0.18 | 4.395 | 14.1195 | 51.08
-0.17 | 5.8995 | 18.734 | 65.905
-0.16 | 7.7895 | 24.325 | 84.11
-0.15 | 10.385 | 31.72 | 107.465
-0.14 | 13.555 | 41 | 134.96
-0.13 | 17.9735 | 53.12 | 164.795
-0.12 | 23.5 | 68.305 | 199.4
-0.11 | 30.345 | 85.43 | 240.9
-0.1 | 39.565 | 109.48 | 286.15
-0.09 | 50.625 | 134.165 | 332.75
-0.08 | 63.865 | 163.905 | 377.7
-0.07 | 80.24 | 200.15 | 430.75
-0.06 | 100.115 | 240.1 | 490.85
-0.05 | 120.035 | 283.7 | 542.55
-0.04 | 145.82 | 326.5 | 596.3
-0.03 | 175.9 | 380.7 | 642
-0.02 | 208.1 | 434.9 | 701.5
-0.01 | 243.9 | 489.4 | 762.85
0 | 277.85 | 533.25 | 803.5
0.01 | 308.7 | 581.6 | 842
0.02 | 346.1 | 642.55 | 889.5
0.03 | 382.5 | 689.85 | 926
0.04 | 410.85 | 730.75 | 966.5
0.05 | 441.6 | 777.5 | 1011
0.06 | 466.3 | 830 | 1036
0.07 | 486 | 857 | 1069.5
0.08 | 501.85 | 888 | 1085
0.09 | 505.55 | 934 | 1110.5
0.1 | 517.35 | 960 | 1145
0.11 | 528 | 988 | 1162
0.12 | 520 | 1023 | 1169
0.13 | 515 | 1043 | 1184
0.14 | 510.5 | 1062.5 | 1202.5
0.15 | 499 | 1090.5 | 1211.5
0.16 | 481.5 | 1101 | 1223
0.17 | 464.5 | 1110 | 1213
0.18 | 449.5 | 1132 | 1224
0.19 | 426 | 1145 | 1244.5
0.2 | 412 | 1161 | 1245.5
0.21 | 397 | 1155.5 | 1251
0.22 | 367.5 | 1156 | 1239
0.23 | 356.5 | 1166.5 | 1236
0.24 | 337.5 | 1169.5 | 1242
0.25 | 305.5 | 1171.5 | 1239
0.26 | 296 | 1160.5 | 1230
0.27 | 283.5 | 1156.5 | 1216.5
0.28 | 265.5 | 1151 | 1214
0.29 | 247.5 | 1153 | 1216.5
0.3 | 225.5 | 1142 | 1203
0.31 | 211.5 | 1130 | 1173
0.32 | 215 | 1127.5 | 1177
0.33 | 199.5 | 1109 | 1177
0.34 | 175.5 | 1098.5 | 1150.5
0.35 | 165 | 1078 | 1139.5
0.36 | 151.5 | 1065 | 1121.5
0.37 | 162.5 | 1054 | 1105
0.38 | 145 | 1026 | 1087
0.39 | 115 | 1006.5 | 1066.5
0.4 | 118.5 | 985 | 1048.5
0.41 | 115 | 968.5 | 1032.5
0.42 | 118 | 942.5 | 1014
0.43 | 106.5 | 913.5 | 987.5
0.44 | 84 | 885 | 955.5
0.45 | 88.5 | 865 | 927
0.46 | 98.5 | 841 | 915
0.47 | 86.5 | 801 | 895
0.48 | 71.5 | 774 | 875
0.49 | 70.5 | 746 | 845
0.5 | 69 | 728 | 820