## IDS-VDS Characteristic (mA-mm)
VGS (V) | VDS = 0.100 V | VDS = 0.500 V | VDS = 0.900 V
-0.75 | 0.00031974 | 0.0013634 | 0.0046472
-0.74 | 0.00030645 | 0.0013127 | 0.0045058
-0.73 | 0.00029057 | 0.0012609 | 0.0043447
-0.72 | 0.0002807 | 0.0012118 | 0.0042702
-0.71 | 0.00026546 | 0.0011701 | 0.0040791
-0.7 | 0.00025307 | 0.0011283 | 0.0039588
-0.69 | 0.00024026 | 0.0010838 | 0.0038779
-0.68 | 0.0002347 | 0.0010323 | 0.0037391
-0.67 | 0.00022116 | 0.0010012 | 0.0035925
-0.66 | 0.00021335 | 0.0009675 | 0.0035044
-0.65 | 0.0002046 | 0.0009227 | 0.0033798
-0.64 | 0.0001908 | 0.0008912 | 0.0032604
-0.63 | 0.00018152 | 0.0008619 | 0.0031758
-0.62 | 0.0001728 | 0.000825 | 0.0030597
-0.61 | 0.00016544 | 0.000793 | 0.0029532
-0.6 | 0.00015805 | 0.000762 | 0.0028443
-0.59 | 0.00015113 | 0.000737 | 0.00274
-0.58 | 0.00014401 | 0.0007085 | 0.0026582
-0.57 | 0.00013894 | 0.0006804 | 0.0025784
-0.56 | 0.00013366 | 0.0006584 | 0.0024934
-0.55 | 0.0001254 | 0.0006305 | 0.0024049
-0.54 | 0.00012285 | 0.0006088 | 0.0023334
-0.53 | 0.00011562 | 0.0005842 | 0.0022503
-0.52 | 0.00010964 | 0.0005633 | 0.002185
-0.51 | 0.00010503 | 0.0005456 | 0.0021243
-0.5 | 0.00010148 | 0.0005318 | 0.0020541
-0.49 | 9.821e-05 | 0.0005132 | 0.0020019
-0.48 | 9.626e-05 | 0.0005033 | 0.0019691
-0.47 | 9.536e-05 | 0.00049387 | 0.0019396
-0.46 | 9.632e-05 | 0.00049161 | 0.0019182
-0.45 | 9.827e-05 | 0.0004952 | 0.0019212
-0.44 | 0.00010319 | 0.0005057 | 0.001949
-0.43 | 0.00011275 | 0.00053164 | 0.0020174
-0.42 | 0.0001274 | 0.00056885 | 0.0021478
-0.41 | 0.00014892 | 0.0006388 | 0.0023373
-0.4 | 0.00017929 | 0.0007276 | 0.0026122
-0.39 | 0.00022301 | 0.0008602 | 0.0030485
-0.38 | 0.00028473 | 0.0010496 | 0.003681
-0.37 | 0.00037085 | 0.0013145 | 0.0045674
-0.36 | 0.00049013 | 0.0016859 | 0.0059
-0.35 | 0.0006801 | 0.0022094 | 0.007672
-0.34 | 0.0009179 | 0.002939 | 0.010258
-0.33 | 0.001238 | 0.0039503 | 0.013872
-0.32 | 0.0016871 | 0.0053618 | 0.018958
-0.31 | 0.0022918 | 0.007411 | 0.026073
-0.3 | 0.0031363 | 0.010095 | 0.035992
-0.29 | 0.0042962 | 0.013827 | 0.049856
-0.28 | 0.006014 | 0.018912 | 0.06906
-0.27 | 0.008199 | 0.025989 | 0.09519
-0.26 | 0.011174 | 0.035518 | 0.13138
-0.25 | 0.015224 | 0.048559 | 0.18091
-0.24 | 0.020707 | 0.06703 | 0.24661
-0.23 | 0.028366 | 0.09049 | 0.33866
-0.22 | 0.038501 | 0.1237 | 0.46027
-0.21 | 0.052435 | 0.16763 | 0.628
-0.2 | 0.07182 | 0.2265 | 0.8481
-0.19 | 0.09709 | 0.30619 | 1.1421
-0.18 | 0.1316 | 0.41093 | 1.5308
-0.17 | 0.17709 | 0.55292 | 2.0368
-0.16 | 0.23736 | 0.7386 | 2.7
-0.15 | 0.31957 | 0.9861 | 3.5589
-0.14 | 0.42799 | 1.3096 | 4.6561
-0.13 | 0.5686 | 1.7253 | 6.02
-0.12 | 0.7596 | 2.2776 | 7.715
-0.11 | 1.0053 | 2.9615 | 9.748
-0.1 | 1.327 | 3.8497 | 12.242
-0.09 | 1.7519 | 4.9738 | 15.126
-0.08 | 2.2839 | 6.351 | 18.569
-0.07 | 2.9642 | 8.021 | 22.464
-0.06 | 3.815 | 10.077 | 26.833
-0.05 | 4.8826 | 12.599 | 31.827
-0.04 | 6.1 | 15.512 | 37.318
-0.03 | 7.673 | 18.935 | 43.394
-0.02 | 9.544 | 22.787 | 49.959
-0.01 | 11.73 | 27.244 | 57.05
0 | 14.293 | 32.376 | 64.78
0.01 | 17.193 | 37.822 | 72.86
0.02 | 20.424 | 43.901 | 81.37
0.03 | 24.068 | 50.503 | 90.42
0.04 | 27.99 | 57.48 | 99.87
0.05 | 32.219 | 65.02 | 109.61
0.06 | 36.784 | 73.01 | 119.75
0.07 | 41.566 | 81.46 | 130.2
0.08 | 46.483 | 90.08 | 141
0.09 | 51.585 | 99.23 | 151.92
0.1 | 56.753 | 108.74 | 163.13
0.11 | 61.83 | 118.43 | 174.67
0.12 | 67.16 | 128.57 | 186.18
0.13 | 72.35 | 138.67 | 198.08
0.14 | 77.56 | 149.3 | 210.05
0.15 | 82.58 | 160.08 | 222.1
0.16 | 87.52 | 171.04 | 234.41
0.17 | 92.34 | 182.23 | 246.52
0.18 | 96.87 | 193.33 | 258.88
0.19 | 101.28 | 204.74 | 271.2
0.2 | 105.53 | 216.24 | 283.66
0.21 | 109.65 | 227.89 | 296.13
0.22 | 113.48 | 239.43 | 308.6
0.23 | 117.11 | 251.15 | 321.12
0.24 | 120.5 | 262.83 | 333.49
0.25 | 123.79 | 274.68 | 346.07
0.26 | 126.97 | 286.33 | 358.35
0.27 | 129.81 | 297.95 | 370.76
0.28 | 132.47 | 309.72 | 383.12
0.29 | 135.1 | 321.23 | 395.3
0.3 | 137.35 | 332.88 | 407.66
0.31 | 139.79 | 344.44 | 419.44
0.32 | 141.8 | 355.68 | 431.49
0.33 | 143.8 | 367.01 | 443.35
0.34 | 145.71 | 378.13 | 455
0.35 | 147.48 | 389.12 | 466.57
0.36 | 149.12 | 399.95 | 477.89
0.37 | 150.7 | 410.72 | 489.29
0.38 | 152.05 | 421.22 | 500.4
0.39 | 153.47 | 431.53 | 511.31
0.4 | 154.93 | 441.64 | 521.82
0.41 | 156.03 | 451.45 | 532.48
0.42 | 157.16 | 461.27 | 542.92
0.43 | 158.16 | 470.69 | 553.02
0.44 | 159.04 | 479.92 | 563.06
0.45 | 160.31 | 488.81 | 572.3
0.46 | 161.02 | 497.42 | 582.1
0.47 | 161.91 | 505.81 | 591
0.48 | 162.7 | 513.91 | 600.3
0.49 | 163.4 | 521.7 | 609
0.5 | 164.25 | 529.2 | 617.4

## Tranconductance (mS-mm)
VGS (V) | VDS = 0.100 V | VDS = 0.500 V | VDS = 0.900 V
-0.75 | -0.001329 | -0.00507 | -0.01414
-0.74 | -0.0014585 | -0.005125 | -0.015125
-0.73 | -0.0012875 | -0.005045 | -0.01178
-0.72 | -0.0012555 | -0.00454 | -0.01328
-0.71 | -0.0013815 | -0.004175 | -0.01557
-0.7 | -0.00126 | -0.004315 | -0.01006
-0.69 | -0.0009185 | -0.0048 | -0.010985
-0.68 | -0.000955 | -0.00413 | -0.01427
-0.67 | -0.0010675 | -0.00324 | -0.011735
-0.66 | -0.000828 | -0.003925 | -0.010635
-0.65 | -0.0011275 | -0.003815 | -0.0122
-0.64 | -0.001154 | -0.00304 | -0.0102
-0.63 | -0.0009 | -0.00331 | -0.010035
-0.62 | -0.000804 | -0.003445 | -0.01113
-0.61 | -0.0007375 | -0.00315 | -0.01077
-0.6 | -0.0007155 | -0.0028 | -0.01066
-0.59 | -0.000702 | -0.002675 | -0.009305
-0.58 | -0.0006095 | -0.00283 | -0.00808
-0.57 | -0.0005175 | -0.002505 | -0.00824
-0.56 | -0.000677 | -0.002495 | -0.008675
-0.55 | -0.0005405 | -0.00248 | -0.008
-0.54 | -0.000489 | -0.002315 | -0.00773
-0.53 | -0.0006605 | -0.002275 | -0.00742
-0.52 | -0.0005295 | -0.00193 | -0.0063
-0.51 | -0.000408 | -0.001575 | -0.006545
-0.5 | -0.000341 | -0.00162 | -0.00612
-0.49 | -0.000261 | -0.001425 | -0.00425
-0.48 | -0.0001425 | -0.0009665 | -0.003115
-0.47 | 3e-06 | -0.0005845 | -0.002545
-0.46 | 0.0001455 | 6.65e-05 | -0.00092
-0.45 | 0.0003435 | 0.0007045 | 0.00154
-0.44 | 0.000724 | 0.001822 | 0.00481
-0.43 | 0.0012105 | 0.0031575 | 0.00994
-0.42 | 0.0018085 | 0.005358 | 0.015995
-0.41 | 0.0025945 | 0.0079375 | 0.02322
-0.4 | 0.0037045 | 0.01107 | 0.03556
-0.39 | 0.005272 | 0.0161 | 0.05344
-0.38 | 0.007392 | 0.022715 | 0.075945
-0.37 | 0.01027 | 0.031815 | 0.11095
-0.36 | 0.0154625 | 0.044745 | 0.15523
-0.35 | 0.0213885 | 0.062655 | 0.2179
-0.34 | 0.027895 | 0.087045 | 0.31
-0.33 | 0.03846 | 0.12114 | 0.435
-0.32 | 0.05269 | 0.173035 | 0.61005
-0.31 | 0.07246 | 0.23666 | 0.8517
-0.3 | 0.10022 | 0.3208 | 1.18915
-0.29 | 0.143885 | 0.44085 | 1.6534
-0.28 | 0.19514 | 0.6081 | 2.2667
-0.27 | 0.258 | 0.8303 | 3.116
-0.26 | 0.35125 | 1.1285 | 4.286
-0.25 | 0.47665 | 1.5756 | 5.7615
-0.24 | 0.6571 | 2.09655 | 7.8875
-0.23 | 0.8897 | 2.8335 | 10.683
-0.22 | 1.20345 | 3.857 | 14.467
-0.21 | 1.66595 | 5.14 | 19.3915
-0.2 | 2.23275 | 6.928 | 25.705
-0.19 | 2.989 | 9.2215 | 34.135
-0.18 | 4 | 12.3365 | 44.735
-0.17 | 5.288 | 16.3835 | 58.46
-0.16 | 7.124 | 21.659 | 76.105
-0.15 | 9.5315 | 28.55 | 97.805
-0.14 | 12.4515 | 36.96 | 123.055
-0.13 | 16.5805 | 48.4 | 152.945
-0.12 | 21.835 | 61.81 | 186.4
-0.11 | 28.37 | 78.605 | 226.35
-0.1 | 37.33 | 100.615 | 268.9
-0.09 | 47.845 | 125.065 | 316.35
-0.08 | 60.615 | 152.36 | 366.9
-0.07 | 76.555 | 186.3 | 413.2
-0.06 | 95.92 | 228.9 | 468.15
-0.05 | 114.25 | 271.75 | 524.25
-0.04 | 139.52 | 316.8 | 578.35
-0.03 | 172.2 | 363.75 | 632.05
-0.02 | 202.85 | 415.45 | 682.8
-0.01 | 237.45 | 479.45 | 741.05
0 | 273.15 | 528.9 | 790.5
0.01 | 306.55 | 576.25 | 829.5
0.02 | 343.75 | 634.05 | 878
0.03 | 378.3 | 678.95 | 925
0.04 | 407.55 | 725.85 | 959.5
0.05 | 439.7 | 776.5 | 994
0.06 | 467.35 | 822 | 1029.5
0.07 | 484.95 | 853.5 | 1062.5
0.08 | 500.95 | 888.5 | 1086
0.09 | 513.5 | 933 | 1106.5
0.1 | 512.25 | 960 | 1137.5
0.11 | 520.35 | 991.5 | 1152.5
0.12 | 526 | 1012 | 1170.5
0.13 | 520 | 1036.5 | 1193.5
0.14 | 511.5 | 1070.5 | 1201
0.15 | 498 | 1087 | 1218
0.16 | 488 | 1107.5 | 1221
0.17 | 467.5 | 1114.5 | 1223.5
0.18 | 447 | 1125.5 | 1234
0.19 | 433 | 1145.5 | 1239
0.2 | 418.5 | 1157.5 | 1246.5
0.21 | 397.5 | 1159.5 | 1247
0.22 | 373 | 1163 | 1249.5
0.23 | 351 | 1170 | 1244.5
0.24 | 334 | 1176.5 | 1247.5
0.25 | 323.5 | 1175 | 1243
0.26 | 301 | 1163.5 | 1234.5
0.27 | 275 | 1169.5 | 1238.5
0.28 | 264.5 | 1164 | 1227
0.29 | 244 | 1158 | 1227
0.3 | 234.5 | 1160.5 | 1207
0.31 | 222.5 | 1140 | 1191.5
0.32 | 200.5 | 1128.5 | 1195.5
0.33 | 195.5 | 1122.5 | 1175.5
0.34 | 184 | 1105.5 | 1161
0.35 | 170.5 | 1091 | 1144.5
0.36 | 161 | 1080 | 1136
0.37 | 146.5 | 1063.5 | 1125.5
0.38 | 138.5 | 1040.5 | 1101
0.39 | 144 | 1021 | 1071
0.4 | 128 | 996 | 1058.5
0.41 | 111.5 | 981.5 | 1055
0.42 | 106.5 | 962 | 1027
0.43 | 94 | 932.5 | 1007
0.44 | 107.5 | 906 | 964
0.45 | 99 | 875 | 952
0.46 | 80 | 850 | 935
0.47 | 84 | 824.5 | 910
0.48 | 74.5 | 794.5 | 900
0.49 | 77.5 | 764.5 | 855
0.5 | 85 | 750 | 840