## IDS-VDS Characteristic (mA-mm)
VGS (V) | VDS = 0.100 V | VDS = 0.500 V | VDS = 0.900 V
-0.75 | 0.00029862 | 0.0012265 | 0.0040337
-0.74 | 0.00028636 | 0.0011801 | 0.0039441
-0.73 | 0.00027505 | 0.001133 | 0.0038333
-0.72 | 0.00026152 | 0.0010932 | 0.0036938
-0.71 | 0.00025068 | 0.0010491 | 0.0035725
-0.7 | 0.00023982 | 0.0010139 | 0.0034676
-0.69 | 0.00022771 | 0.0009791 | 0.003349
-0.68 | 0.00021744 | 0.0009447 | 0.0032531
-0.67 | 0.0002079 | 0.00092 | 0.0031329
-0.66 | 0.00020028 | 0.000874 | 0.0030346
-0.65 | 0.0001899 | 0.0008434 | 0.0029565
-0.64 | 0.00018101 | 0.0008141 | 0.0028501
-0.63 | 0.0001731 | 0.0007832 | 0.0027593
-0.62 | 0.00016446 | 0.0007516 | 0.002666
-0.61 | 0.00015732 | 0.0007224 | 0.0025852
-0.6 | 0.00015005 | 0.0006924 | 0.0024893
-0.59 | 0.00014396 | 0.0006711 | 0.0024261
-0.58 | 0.00013651 | 0.0006501 | 0.0023427
-0.57 | 0.00013074 | 0.0006251 | 0.0022663
-0.56 | 0.00012545 | 0.0005996 | 0.0021971
-0.55 | 0.00011926 | 0.0005744 | 0.0021285
-0.54 | 0.00011392 | 0.0005546 | 0.0020678
-0.53 | 0.00010915 | 0.0005373 | 0.0019867
-0.52 | 0.00010479 | 0.0005195 | 0.0019268
-0.51 | 0.00010058 | 0.0005056 | 0.0018617
-0.5 | 9.79e-05 | 0.00048922 | 0.0018246
-0.49 | 9.62e-05 | 0.00047488 | 0.0017756
-0.48 | 9.336e-05 | 0.0004636 | 0.001747
-0.47 | 9.286e-05 | 0.00046139 | 0.0017211
-0.46 | 9.393e-05 | 0.00045725 | 0.0017285
-0.45 | 9.794e-05 | 0.00046757 | 0.0017347
-0.44 | 0.000104 | 0.00047835 | 0.0017771
-0.43 | 0.00011352 | 0.00050719 | 0.0018739
-0.42 | 0.00012897 | 0.00055686 | 0.0020146
-0.41 | 0.00015188 | 0.0006271 | 0.0022107
-0.4 | 0.0001845 | 0.0007253 | 0.0025221
-0.39 | 0.00023086 | 0.0008661 | 0.0029762
-0.38 | 0.00029637 | 0.0010638 | 0.0036534
-0.37 | 0.00038703 | 0.0013519 | 0.0045956
-0.36 | 0.00051379 | 0.0017475 | 0.006038
-0.35 | 0.0007102 | 0.0023017 | 0.007893
-0.34 | 0.0009593 | 0.0030634 | 0.010678
-0.33 | 0.0012983 | 0.0041432 | 0.014495
-0.32 | 0.0017647 | 0.0056111 | 0.01973
-0.31 | 0.0024043 | 0.00778 | 0.027212
-0.3 | 0.003287 | 0.010626 | 0.03778
-0.29 | 0.0044994 | 0.014503 | 0.052128
-0.28 | 0.006302 | 0.0199 | 0.072
-0.27 | 0.008588 | 0.027197 | 0.09933
-0.26 | 0.011717 | 0.037195 | 0.13688
-0.25 | 0.015948 | 0.050834 | 0.18872
-0.24 | 0.021662 | 0.06972 | 0.25591
-0.23 | 0.029578 | 0.09535 | 0.35039
-0.22 | 0.040174 | 0.12933 | 0.47689
-0.21 | 0.05454 | 0.17472 | 0.6492
-0.2 | 0.07447 | 0.23587 | 0.8773
-0.19 | 0.10055 | 0.31727 | 1.1791
-0.18 | 0.13619 | 0.42767 | 1.5754
-0.17 | 0.18288 | 0.5716 | 2.1085
-0.16 | 0.24484 | 0.7664 | 2.7864
-0.15 | 0.32907 | 1.0222 | 3.6465
-0.14 | 0.44139 | 1.3556 | 4.7633
-0.13 | 0.5865 | 1.7819 | 6.154
-0.12 | 0.7797 | 2.336 | 7.87
-0.11 | 1.0327 | 3.0375 | 9.923
-0.1 | 1.3633 | 3.9451 | 12.42
-0.09 | 1.7873 | 5.0923 | 15.4
-0.08 | 2.331 | 6.499 | 18.835
-0.07 | 3.0234 | 8.201 | 22.771
-0.06 | 3.8847 | 10.309 | 27.278
-0.05 | 4.9671 | 12.846 | 32.221
-0.04 | 6.227 | 15.769 | 37.774
-0.03 | 7.816 | 19.252 | 43.865
-0.02 | 9.706 | 23.145 | 50.487
-0.01 | 11.921 | 27.679 | 57.72
0 | 14.49 | 32.781 | 65.56
0.01 | 17.427 | 38.372 | 73.57
0.02 | 20.695 | 44.389 | 82.18
0.03 | 24.351 | 50.992 | 91.3
0.04 | 28.302 | 57.97 | 100.67
0.05 | 32.568 | 65.53 | 110.43
0.06 | 37.098 | 73.58 | 120.6
0.07 | 41.87 | 81.98 | 131.2
0.08 | 46.809 | 90.8 | 141.87
0.09 | 51.884 | 99.79 | 152.88
0.1 | 56.96 | 109.24 | 164.07
0.11 | 62.22 | 119.01 | 175.55
0.12 | 67.51 | 129.21 | 187.28
0.13 | 72.74 | 139.43 | 199.11
0.14 | 77.88 | 149.98 | 211.15
0.15 | 82.9 | 160.8 | 222.98
0.16 | 87.82 | 171.78 | 235.37
0.17 | 92.57 | 182.89 | 247.56
0.18 | 97.09 | 194 | 259.83
0.19 | 101.46 | 205.44 | 272.31
0.2 | 105.68 | 216.87 | 284.66
0.21 | 109.77 | 228.57 | 297.26
0.22 | 113.57 | 240.24 | 309.76
0.23 | 117.13 | 251.73 | 322.2
0.24 | 120.56 | 263.63 | 334.49
0.25 | 123.82 | 275.37 | 347.16
0.26 | 126.97 | 287.09 | 359.48
0.27 | 129.82 | 298.82 | 371.82
0.28 | 132.5 | 310.4 | 384.15
0.29 | 135.04 | 321.92 | 396.17
0.3 | 137.31 | 333.62 | 408.46
0.31 | 139.75 | 345.08 | 420.57
0.32 | 141.74 | 356.25 | 432.48
0.33 | 143.76 | 367.71 | 444.39
0.34 | 145.62 | 378.8 | 456.01
0.35 | 147.32 | 389.8 | 467.53
0.36 | 148.98 | 400.61 | 478.96
0.37 | 150.58 | 411.28 | 490.26
0.38 | 151.96 | 421.82 | 501.27
0.39 | 153.34 | 432.12 | 512.21
0.4 | 154.79 | 442.22 | 522.91
0.41 | 155.81 | 452.13 | 533.49
0.42 | 156.97 | 461.8 | 543.95
0.43 | 158.01 | 471.24 | 553.96
0.44 | 158.79 | 480.36 | 564
0.45 | 160.05 | 489.29 | 573.5
0.46 | 160.8 | 497.92 | 583
0.47 | 161.69 | 506.3 | 592.6
0.48 | 162.51 | 514.34 | 601.1
0.49 | 163.17 | 522.09 | 610.3
0.5 | 164.01 | 529.58 | 618.6

## Tranconductance (mS-mm)
VGS (V) | VDS = 0.100 V | VDS = 0.500 V | VDS = 0.900 V
-0.75 | -0.001226 | -0.00464 | -0.00896
-0.74 | -0.0011785 | -0.004675 | -0.01002
-0.73 | -0.001242 | -0.004345 | -0.012515
-0.72 | -0.0012185 | -0.004195 | -0.01304
-0.71 | -0.001085 | -0.003965 | -0.01131
-0.7 | -0.0011485 | -0.0035 | -0.011175
-0.69 | -0.001119 | -0.00346 | -0.010725
-0.68 | -0.0009905 | -0.002955 | -0.010805
-0.67 | -0.000858 | -0.003535 | -0.010925
-0.66 | -0.0009 | -0.00383 | -0.00882
-0.65 | -0.0009635 | -0.002995 | -0.009225
-0.64 | -0.00084 | -0.00301 | -0.00986
-0.63 | -0.0008275 | -0.003125 | -0.009205
-0.62 | -0.000789 | -0.00304 | -0.008705
-0.61 | -0.0007205 | -0.00296 | -0.008835
-0.6 | -0.000668 | -0.002565 | -0.007955
-0.59 | -0.000677 | -0.002115 | -0.00733
-0.58 | -0.000661 | -0.0023 | -0.00799
-0.57 | -0.000553 | -0.002525 | -0.00728
-0.56 | -0.000574 | -0.002535 | -0.00689
-0.55 | -0.0005765 | -0.00225 | -0.006465
-0.54 | -0.0005055 | -0.001855 | -0.00709
-0.53 | -0.0004565 | -0.001755 | -0.00705
-0.52 | -0.0004285 | -0.001585 | -0.00625
-0.51 | -0.0003445 | -0.001514 | -0.00511
-0.5 | -0.000219 | -0.001536 | -0.004305
-0.49 | -0.000227 | -0.001281 | -0.00388
-0.48 | -0.000167 | -0.0006745 | -0.002725
-0.47 | 2.85e-05 | -0.0003175 | -0.000925
-0.46 | 0.000254 | 0.000309 | 0.00068
-0.45 | 0.0005035 | 0.001055 | 0.00243
-0.44 | 0.000779 | 0.001981 | 0.00696
-0.43 | 0.0012485 | 0.0039255 | 0.011875
-0.42 | 0.001918 | 0.0059955 | 0.01684
-0.41 | 0.0027765 | 0.008422 | 0.025375
-0.4 | 0.003949 | 0.01195 | 0.038275
-0.39 | 0.0055935 | 0.016925 | 0.056565
-0.38 | 0.0078085 | 0.02429 | 0.08097
-0.37 | 0.010871 | 0.034185 | 0.11923
-0.36 | 0.0161585 | 0.04749 | 0.16487
-0.35 | 0.0222755 | 0.065795 | 0.232
-0.34 | 0.029405 | 0.092075 | 0.3301
-0.33 | 0.04027 | 0.127385 | 0.4526
-0.32 | 0.0553 | 0.18184 | 0.63585
-0.31 | 0.076115 | 0.250745 | 0.9025
-0.3 | 0.104755 | 0.33615 | 1.2458
-0.29 | 0.15075 | 0.4637 | 1.711
-0.28 | 0.20443 | 0.6347 | 2.3601
-0.27 | 0.27075 | 0.86475 | 3.244
-0.26 | 0.368 | 1.18185 | 4.4695
-0.25 | 0.49725 | 1.62625 | 5.9515
-0.24 | 0.6815 | 2.2258 | 8.0835
-0.23 | 0.9256 | 2.9805 | 11.049
-0.22 | 1.2481 | 3.9685 | 14.9405
-0.21 | 1.7148 | 5.327 | 20.0205
-0.2 | 2.3005 | 7.1275 | 26.495
-0.19 | 3.086 | 9.59 | 34.905
-0.18 | 4.1165 | 12.7165 | 46.47
-0.17 | 5.4325 | 16.9365 | 60.55
-0.16 | 7.3095 | 22.53 | 76.9
-0.15 | 9.8275 | 29.46 | 98.845
-0.14 | 12.8715 | 37.985 | 125.375
-0.13 | 16.9155 | 49.02 | 155.335
-0.12 | 22.31 | 62.78 | 188.45
-0.11 | 29.18 | 80.455 | 227.5
-0.1 | 37.73 | 102.74 | 273.85
-0.09 | 48.385 | 127.695 | 320.75
-0.08 | 61.805 | 155.435 | 368.55
-0.07 | 77.685 | 190.5 | 422.15
-0.06 | 97.185 | 232.25 | 472.5
-0.05 | 117.115 | 273 | 524.8
-0.04 | 142.445 | 320.3 | 582.2
-0.03 | 173.95 | 368.8 | 635.65
-0.02 | 205.25 | 421.35 | 692.75
-0.01 | 239.2 | 481.8 | 753.65
0 | 275.3 | 534.65 | 792.5
0.01 | 310.25 | 580.4 | 831
0.02 | 346.2 | 631 | 886.5
0.03 | 380.35 | 679.05 | 924.5
0.04 | 410.85 | 726.9 | 956.5
0.05 | 439.8 | 780.5 | 996.5
0.06 | 465.1 | 822.5 | 1038.5
0.07 | 485.55 | 861 | 1063.5
0.08 | 500.7 | 890.5 | 1084
0.09 | 507.55 | 922 | 1110
0.1 | 516.8 | 961 | 1133.5
0.11 | 527.5 | 998.5 | 1160.5
0.12 | 526 | 1021 | 1178
0.13 | 518.5 | 1038.5 | 1193.5
0.14 | 508 | 1068.5 | 1193.5
0.15 | 497 | 1090 | 1211
0.16 | 483.5 | 1104.5 | 1229
0.17 | 463.5 | 1111 | 1223
0.18 | 444.5 | 1127.5 | 1237.5
0.19 | 429.5 | 1143.5 | 1241.5
0.2 | 415.5 | 1156.5 | 1247.5
0.21 | 394.5 | 1168.5 | 1255
0.22 | 368 | 1158 | 1247
0.23 | 349.5 | 1169.5 | 1236.5
0.24 | 334.5 | 1182 | 1248
0.25 | 320.5 | 1173 | 1249.5
0.26 | 300 | 1172.5 | 1233
0.27 | 276.5 | 1165.5 | 1233.5
0.28 | 261 | 1155 | 1217.5
0.29 | 240.5 | 1161 | 1215.5
0.3 | 235.5 | 1158 | 1220
0.31 | 221.5 | 1131.5 | 1201
0.32 | 200.5 | 1131.5 | 1191
0.33 | 194 | 1127.5 | 1176.5
0.34 | 178 | 1104.5 | 1157
0.35 | 168 | 1090.5 | 1147.5
0.36 | 163 | 1074 | 1136.5
0.37 | 149 | 1060.5 | 1115.5
0.38 | 138 | 1042 | 1097.5
0.39 | 141.5 | 1020 | 1082
0.4 | 123.5 | 1000.5 | 1064
0.41 | 109 | 979 | 1052
0.42 | 110 | 955.5 | 1023.5
0.43 | 91 | 928 | 1002.5
0.44 | 102 | 902.5 | 977
0.45 | 100.5 | 878 | 950
0.46 | 82 | 850.5 | 955
0.47 | 85.5 | 821 | 905
0.48 | 74 | 789.5 | 885
0.49 | 75 | 762 | 875
0.5 | 84 | 749 | 830