## IDS-VDS Characteristic (mA-mm)
VGS (V) | VDS = 0.100 V | VDS = 0.500 V | VDS = 0.900 V
-0.75 | 0.00029051 | 0.0012029 | 0.0039704
-0.74 | 0.00027699 | 0.0011529 | 0.003872
-0.73 | 0.00026514 | 0.0011151 | 0.0037576
-0.72 | 0.00025351 | 0.0010757 | 0.0036435
-0.71 | 0.00024157 | 0.0010245 | 0.0035242
-0.7 | 0.00023211 | 0.000989 | 0.003418
-0.69 | 0.00022129 | 0.0009476 | 0.0033001
-0.68 | 0.00021132 | 0.0009185 | 0.003191
-0.67 | 0.00020201 | 0.0008826 | 0.0030833
-0.66 | 0.00019235 | 0.0008553 | 0.0029789
-0.65 | 0.00018485 | 0.0008252 | 0.0028907
-0.64 | 0.00017709 | 0.0007926 | 0.002786
-0.63 | 0.00016851 | 0.0007604 | 0.0026962
-0.62 | 0.00016034 | 0.0007323 | 0.0026018
-0.61 | 0.00015279 | 0.0007031 | 0.0025287
-0.6 | 0.00014611 | 0.0006815 | 0.0024377
-0.59 | 0.00014024 | 0.0006573 | 0.0023654
-0.58 | 0.0001333 | 0.0006327 | 0.002293
-0.57 | 0.00012683 | 0.0006043 | 0.0021951
-0.56 | 0.00012231 | 0.000583 | 0.0021256
-0.55 | 0.0001169 | 0.0005592 | 0.0020549
-0.54 | 0.0001109 | 0.0005415 | 0.0020124
-0.53 | 0.00010611 | 0.0005234 | 0.0019549
-0.52 | 0.00010183 | 0.0005065 | 0.0018882
-0.51 | 9.801e-05 | 0.000488 | 0.0018288
-0.5 | 9.462e-05 | 0.0004707 | 0.0017906
-0.49 | 9.24e-05 | 0.00046158 | 0.0017434
-0.48 | 9.036e-05 | 0.00045263 | 0.0017158
-0.47 | 9.031e-05 | 0.00044669 | 0.0016858
-0.46 | 9.143e-05 | 0.00044617 | 0.0016875
-0.45 | 9.439e-05 | 0.00045191 | 0.0016966
-0.44 | 0.00010049 | 0.00046738 | 0.0017389
-0.43 | 0.00011056 | 0.00049626 | 0.0018284
-0.42 | 0.00012573 | 0.00053841 | 0.0019479
-0.41 | 0.00014836 | 0.0006082 | 0.0021563
-0.4 | 0.00018101 | 0.0007041 | 0.0024726
-0.39 | 0.00022771 | 0.0008431 | 0.0029115
-0.38 | 0.00029246 | 0.0010428 | 0.0035685
-0.37 | 0.00038285 | 0.0013223 | 0.0045048
-0.36 | 0.00051055 | 0.0017083 | 0.005885
-0.35 | 0.0007059 | 0.0022524 | 0.007758
-0.34 | 0.0009547 | 0.0030081 | 0.010446
-0.33 | 0.0012894 | 0.004073 | 0.014205
-0.32 | 0.001749 | 0.00552 | 0.01944
-0.31 | 0.0023778 | 0.007717 | 0.026804
-0.3 | 0.0032763 | 0.010488 | 0.037131
-0.29 | 0.0044776 | 0.01431 | 0.051369
-0.28 | 0.006249 | 0.019594 | 0.0711
-0.27 | 0.008495 | 0.026811 | 0.09819
-0.26 | 0.011598 | 0.036702 | 0.13528
-0.25 | 0.015808 | 0.050214 | 0.1851
-0.24 | 0.021563 | 0.0691 | 0.25327
-0.23 | 0.029322 | 0.09351 | 0.34721
-0.22 | 0.039885 | 0.12755 | 0.47283
-0.21 | 0.05409 | 0.17216 | 0.6419
-0.2 | 0.07419 | 0.23311 | 0.868
-0.19 | 0.10028 | 0.31513 | 1.1667
-0.18 | 0.13585 | 0.42423 | 1.5639
-0.17 | 0.1825 | 0.56734 | 2.0873
-0.16 | 0.2458 | 0.7564 | 2.76
-0.15 | 0.32867 | 1.0128 | 3.6276
-0.14 | 0.44156 | 1.3412 | 4.7322
-0.13 | 0.5833 | 1.7671 | 6.137
-0.12 | 0.7785 | 2.3215 | 7.838
-0.11 | 1.031 | 3.0162 | 9.897
-0.1 | 1.3609 | 3.9102 | 12.368
-0.09 | 1.7924 | 5.0423 | 15.337
-0.08 | 2.3262 | 6.449 | 18.753
-0.07 | 3.0225 | 8.114 | 22.656
-0.06 | 3.8834 | 10.224 | 27.167
-0.05 | 4.962 | 12.718 | 32.12
-0.04 | 6.223 | 15.668 | 37.682
-0.03 | 7.805 | 19.106 | 43.743
-0.02 | 9.689 | 22.962 | 50.391
-0.01 | 11.897 | 27.445 | 57.61
0 | 14.478 | 32.5 | 65.44
0.01 | 17.36 | 38.081 | 73.49
0.02 | 20.61 | 44.003 | 82.01
0.03 | 24.264 | 50.637 | 91.12
0.04 | 28.214 | 57.62 | 100.6
0.05 | 32.452 | 65.2 | 110.23
0.06 | 36.965 | 73.18 | 120.5
0.07 | 41.751 | 81.53 | 131.04
0.08 | 46.679 | 90.2 | 141.82
0.09 | 51.738 | 99.36 | 152.94
0.1 | 56.858 | 108.77 | 163.95
0.11 | 61.93 | 118.52 | 175.61
0.12 | 67.23 | 128.69 | 187.27
0.13 | 72.43 | 138.91 | 199.07
0.14 | 77.6 | 149.44 | 211.08
0.15 | 82.58 | 160.28 | 222.99
0.16 | 87.53 | 171.29 | 235.31
0.17 | 92.34 | 182.47 | 247.6
0.18 | 96.91 | 193.59 | 259.93
0.19 | 101.3 | 205.1 | 272.14
0.2 | 105.53 | 216.51 | 284.69
0.21 | 109.49 | 228.25 | 297.24
0.22 | 113.44 | 239.87 | 309.69
0.23 | 117 | 251.42 | 322.29
0.24 | 120.43 | 263.23 | 334.46
0.25 | 123.75 | 275.08 | 347.1
0.26 | 126.81 | 286.75 | 359.53
0.27 | 129.68 | 298.34 | 371.82
0.28 | 132.38 | 310.06 | 384.13
0.29 | 134.92 | 321.59 | 396.25
0.3 | 137.36 | 333.28 | 408.54
0.31 | 139.79 | 344.8 | 420.56
0.32 | 141.76 | 356.02 | 432.45
0.33 | 143.82 | 367.42 | 444.26
0.34 | 145.63 | 378.49 | 455.89
0.35 | 147.29 | 389.51 | 467.49
0.36 | 149.18 | 400.29 | 478.84
0.37 | 150.6 | 411.04 | 490.18
0.38 | 152.04 | 421.58 | 501.1
0.39 | 153.36 | 431.84 | 512.06
0.4 | 154.61 | 441.92 | 522.83
0.41 | 155.95 | 451.74 | 533.29
0.42 | 157.03 | 461.52 | 543.83
0.43 | 158.03 | 470.89 | 553.77
0.44 | 159.08 | 480.08 | 563.79
0.45 | 160.23 | 489.01 | 573.1
0.46 | 161.02 | 497.61 | 583
0.47 | 161.86 | 505.98 | 592
0.48 | 162.62 | 514.06 | 601
0.49 | 163.33 | 521.82 | 609.9
0.5 | 164.33 | 529.25 | 618.2

## Tranconductance (mS-mm)
VGS (V) | VDS = 0.100 V | VDS = 0.500 V | VDS = 0.900 V
-0.75 | -0.001352 | -0.005 | -0.00984
-0.74 | -0.0012685 | -0.00439 | -0.01064
-0.73 | -0.001174 | -0.00386 | -0.011425
-0.72 | -0.0011785 | -0.00453 | -0.01167
-0.71 | -0.00107 | -0.004335 | -0.011275
-0.7 | -0.001014 | -0.003845 | -0.011205
-0.69 | -0.0010395 | -0.003525 | -0.01135
-0.68 | -0.000964 | -0.00325 | -0.01084
-0.67 | -0.0009485 | -0.00316 | -0.010605
-0.66 | -0.000858 | -0.00287 | -0.00963
-0.65 | -0.000763 | -0.003135 | -0.009645
-0.64 | -0.000817 | -0.00324 | -0.009725
-0.63 | -0.0008375 | -0.003015 | -0.00921
-0.62 | -0.000786 | -0.002865 | -0.008375
-0.61 | -0.0007115 | -0.00254 | -0.008205
-0.6 | -0.0006275 | -0.00229 | -0.008165
-0.59 | -0.0006405 | -0.00244 | -0.007235
-0.58 | -0.0006705 | -0.00265 | -0.008515
-0.57 | -0.0005495 | -0.002485 | -0.00837
-0.56 | -0.0004965 | -0.002255 | -0.00701
-0.55 | -0.0005705 | -0.002075 | -0.00566
-0.54 | -0.0005395 | -0.00179 | -0.005
-0.53 | -0.0004535 | -0.00175 | -0.00621
-0.52 | -0.000405 | -0.00177 | -0.006305
-0.51 | -0.0003605 | -0.00179 | -0.00488
-0.5 | -0.0002805 | -0.001321 | -0.00427
-0.49 | -0.000213 | -0.0009035 | -0.00374
-0.48 | -0.0001045 | -0.0007445 | -0.00288
-0.47 | 5.35e-05 | -0.000323 | -0.001415
-0.46 | 0.000204 | 0.000261 | 0.00054
-0.45 | 0.000453 | 0.0010605 | 0.00257
-0.44 | 0.0008085 | 0.0022175 | 0.00659
-0.43 | 0.001262 | 0.0035515 | 0.01045
-0.42 | 0.00189 | 0.005597 | 0.016395
-0.41 | 0.002764 | 0.0082845 | 0.026235
-0.4 | 0.0039675 | 0.011745 | 0.03776
-0.39 | 0.0055725 | 0.016935 | 0.054795
-0.38 | 0.007757 | 0.02396 | 0.079665
-0.37 | 0.0109045 | 0.033275 | 0.115825
-0.36 | 0.0161525 | 0.046505 | 0.16266
-0.35 | 0.0222075 | 0.06499 | 0.22805
-0.34 | 0.029175 | 0.09103 | 0.32235
-0.33 | 0.039715 | 0.125595 | 0.4497
-0.32 | 0.05442 | 0.1822 | 0.62995
-0.31 | 0.076365 | 0.2484 | 0.88455
-0.3 | 0.10499 | 0.32965 | 1.22825
-0.29 | 0.148635 | 0.4553 | 1.69845
-0.28 | 0.20087 | 0.62505 | 2.34105
-0.27 | 0.26745 | 0.8554 | 3.209
-0.26 | 0.36565 | 1.17015 | 4.3455
-0.25 | 0.49825 | 1.6199 | 5.8995
-0.24 | 0.6757 | 2.1648 | 8.1055
-0.23 | 0.9161 | 2.9225 | 10.978
-0.22 | 1.2384 | 3.9325 | 14.7345
-0.21 | 1.71525 | 5.278 | 19.7585
-0.2 | 2.3095 | 7.1485 | 26.24
-0.19 | 3.083 | 9.556 | 34.795
-0.18 | 4.111 | 12.6105 | 46.03
-0.17 | 5.4975 | 16.6085 | 59.805
-0.16 | 7.3085 | 22.273 | 77.015
-0.15 | 9.788 | 29.24 | 98.61
-0.14 | 12.7315 | 37.715 | 125.47
-0.13 | 16.847 | 49.015 | 155.29
-0.12 | 22.385 | 62.455 | 188
-0.11 | 29.12 | 79.435 | 226.5
-0.1 | 38.07 | 101.305 | 272
-0.09 | 48.265 | 126.94 | 319.25
-0.08 | 61.505 | 153.585 | 365.95
-0.07 | 77.86 | 188.75 | 420.7
-0.06 | 96.975 | 230.2 | 473.2
-0.05 | 116.98 | 272.2 | 525.75
-0.04 | 142.15 | 319.4 | 581.15
-0.03 | 173.3 | 364.7 | 635.45
-0.02 | 204.6 | 416.95 | 693.35
-0.01 | 239.45 | 476.9 | 752.45
0 | 273.15 | 531.8 | 794
0.01 | 306.6 | 575.15 | 828.5
0.02 | 345.2 | 627.8 | 881.5
0.03 | 380.2 | 680.85 | 929.5
0.04 | 409.4 | 728.15 | 955.5
0.05 | 437.55 | 778 | 995
0.06 | 464.95 | 816.5 | 1040.5
0.07 | 485.7 | 851 | 1066
0.08 | 499.35 | 891.5 | 1095
0.09 | 508.95 | 928.5 | 1106.5
0.1 | 509.6 | 958 | 1133.5
0.11 | 518.6 | 996 | 1166
0.12 | 525 | 1019.5 | 1173
0.13 | 518.5 | 1037.5 | 1190.5
0.14 | 507.5 | 1068.5 | 1196
0.15 | 496.5 | 1092.5 | 1211.5
0.16 | 488 | 1109.5 | 1230.5
0.17 | 469 | 1115 | 1231
0.18 | 448 | 1131.5 | 1227
0.19 | 431 | 1146 | 1238
0.2 | 409.5 | 1157.5 | 1255
0.21 | 395.5 | 1168 | 1250
0.22 | 375.5 | 1158.5 | 1252.5
0.23 | 349.5 | 1168 | 1238.5
0.24 | 337.5 | 1183 | 1240.5
0.25 | 319 | 1176 | 1253.5
0.26 | 296.5 | 1163 | 1236
0.27 | 278.5 | 1165.5 | 1230
0.28 | 262 | 1162.5 | 1221.5
0.29 | 249 | 1161 | 1220.5
0.3 | 243.5 | 1160.5 | 1215.5
0.31 | 220 | 1137 | 1195.5
0.32 | 201.5 | 1131 | 1185
0.33 | 193.5 | 1123.5 | 1172
0.34 | 173.5 | 1104.5 | 1161.5
0.35 | 177.5 | 1090 | 1147.5
0.36 | 165.5 | 1076.5 | 1134.5
0.37 | 143 | 1064.5 | 1113
0.38 | 138 | 1040 | 1094
0.39 | 128.5 | 1017 | 1086.5
0.4 | 129.5 | 995 | 1061.5
0.41 | 121 | 980 | 1050
0.42 | 104 | 957.5 | 1024
0.43 | 102.5 | 928 | 998
0.44 | 110 | 906 | 966.5
0.45 | 97 | 876.5 | 960.5
0.46 | 81.5 | 848.5 | 945
0.47 | 80 | 822.5 | 900
0.48 | 73.5 | 792 | 895
0.49 | 85.5 | 759.5 | 860
0.5 | 100 | 743 | 830