## IDS-VDS Characteristic (mA-mm)
VGS (V) | VDS = 0.100 V | VDS = 0.500 V | VDS = 0.900 V
-0.75 | 0.00029043 | 0.0011048 | 0.0035203
-0.74 | 0.00027501 | 0.0010669 | 0.0034107
-0.73 | 0.00026455 | 0.0010263 | 0.0033203
-0.72 | 0.00025292 | 0.0009983 | 0.0032155
-0.71 | 0.00024375 | 0.0009531 | 0.0031338
-0.7 | 0.00023265 | 0.0009308 | 0.0030298
-0.69 | 0.00022261 | 0.0008936 | 0.002931
-0.68 | 0.00021351 | 0.0008617 | 0.0028612
-0.67 | 0.00020436 | 0.0008312 | 0.0027544
-0.66 | 0.00019378 | 0.0007958 | 0.0026796
-0.65 | 0.00018637 | 0.000768 | 0.0025904
-0.64 | 0.00017886 | 0.0007442 | 0.0025203
-0.63 | 0.00017241 | 0.0007197 | 0.00244
-0.62 | 0.00016234 | 0.0006951 | 0.0023789
-0.61 | 0.0001556 | 0.0006702 | 0.0023037
-0.6 | 0.00014877 | 0.0006497 | 0.0022225
-0.59 | 0.00014145 | 0.0006253 | 0.0021477
-0.58 | 0.00013654 | 0.0006009 | 0.0020751
-0.57 | 0.00012956 | 0.0005839 | 0.0020186
-0.56 | 0.00012565 | 0.0005609 | 0.0019699
-0.55 | 0.00011888 | 0.0005412 | 0.0019007
-0.54 | 0.00011439 | 0.0005273 | 0.0018458
-0.53 | 0.00010881 | 0.0005078 | 0.0018054
-0.52 | 0.00010543 | 0.00049275 | 0.0017486
-0.51 | 0.00010109 | 0.00047853 | 0.001712
-0.5 | 9.906e-05 | 0.00046883 | 0.0016682
-0.49 | 9.731e-05 | 0.00045513 | 0.0016442
-0.48 | 9.593e-05 | 0.00045437 | 0.0016173
-0.47 | 9.61e-05 | 0.00044917 | 0.0016083
-0.46 | 9.874e-05 | 0.00045537 | 0.0016261
-0.45 | 0.00010325 | 0.00046767 | 0.0016615
-0.44 | 0.00011111 | 0.0004907 | 0.0017333
-0.43 | 0.00012403 | 0.00052701 | 0.0018514
-0.42 | 0.00014287 | 0.0005867 | 0.0020244
-0.41 | 0.0001701 | 0.0006664 | 0.0022907
-0.4 | 0.00020917 | 0.000789 | 0.0026875
-0.39 | 0.00026541 | 0.0009624 | 0.0032633
-0.38 | 0.0003425 | 0.001207 | 0.0040889
-0.37 | 0.00044819 | 0.0015438 | 0.0052342
-0.36 | 0.0006076 | 0.0020199 | 0.006955
-0.35 | 0.0008117 | 0.0026729 | 0.009236
-0.34 | 0.0010982 | 0.0035937 | 0.012545
-0.33 | 0.0014827 | 0.0048586 | 0.017042
-0.32 | 0.002018 | 0.006732 | 0.023394
-0.31 | 0.0027557 | 0.009111 | 0.032337
-0.3 | 0.0037775 | 0.01239 | 0.044626
-0.29 | 0.0051513 | 0.017002 | 0.06175
-0.28 | 0.007201 | 0.023137 | 0.08446
-0.27 | 0.009826 | 0.031767 | 0.11696
-0.26 | 0.013366 | 0.043168 | 0.16003
-0.25 | 0.018111 | 0.05946 | 0.218
-0.24 | 0.024606 | 0.08073 | 0.29625
-0.23 | 0.033363 | 0.10941 | 0.40397
-0.22 | 0.045239 | 0.14858 | 0.55097
-0.21 | 0.06237 | 0.20017 | 0.7422
-0.2 | 0.08391 | 0.26901 | 1
-0.19 | 0.113 | 0.36247 | 1.3349
-0.18 | 0.15206 | 0.48379 | 1.7839
-0.17 | 0.2043 | 0.6472 | 2.3504
-0.16 | 0.27373 | 0.8589 | 3.0972
-0.15 | 0.36624 | 1.1412 | 4.0467
-0.14 | 0.48948 | 1.5058 | 5.2418
-0.13 | 0.648 | 1.9757 | 6.744
-0.12 | 0.8609 | 2.5838 | 8.547
-0.11 | 1.1313 | 3.337 | 10.727
-0.1 | 1.4908 | 4.3172 | 13.335
-0.09 | 1.9505 | 5.5379 | 16.39
-0.08 | 2.5311 | 7.014 | 19.977
-0.07 | 3.2727 | 8.841 | 24.055
-0.06 | 4.1725 | 11.025 | 28.601
-0.05 | 5.3196 | 13.688 | 33.779
-0.04 | 6.643 | 16.733 | 39.403
-0.03 | 8.292 | 20.287 | 45.588
-0.02 | 10.236 | 24.346 | 52.362
-0.01 | 12.524 | 28.908 | 59.64
0 | 15.172 | 34.041 | 67.42
0.01 | 18.134 | 39.69 | 75.68
0.02 | 21.465 | 45.861 | 84.1
0.03 | 25.099 | 52.46 | 93.28
0.04 | 29.088 | 59.64 | 102.68
0.05 | 33.344 | 66.95 | 112.38
0.06 | 37.865 | 74.92 | 122.57
0.07 | 42.651 | 83.4 | 132.96
0.08 | 47.519 | 92.05 | 143.62
0.09 | 52.538 | 101.18 | 154.51
0.1 | 57.5 | 110.38 | 165.66
0.11 | 62.69 | 120.08 | 176.83
0.12 | 67.86 | 130.06 | 188.45
0.13 | 72.93 | 140.31 | 200.07
0.14 | 77.92 | 150.58 | 211.73
0.15 | 82.88 | 161.26 | 223.68
0.16 | 87.71 | 172.11 | 235.52
0.17 | 92.36 | 183.02 | 247.65
0.18 | 96.83 | 194.13 | 259.72
0.19 | 101.06 | 205.18 | 271.85
0.2 | 105.09 | 216.45 | 284.13
0.21 | 109.02 | 228.01 | 296.29
0.22 | 112.78 | 239.33 | 308.53
0.23 | 116.44 | 250.81 | 320.75
0.24 | 119.69 | 262.17 | 332.97
0.25 | 122.74 | 273.87 | 345.06
0.26 | 125.69 | 285.23 | 357.29
0.27 | 128.35 | 296.66 | 369.34
0.28 | 131.16 | 307.9 | 381.36
0.29 | 133.6 | 319.22 | 393.33
0.3 | 135.99 | 330.63 | 405.02
0.31 | 138.04 | 341.76 | 416.9
0.32 | 140.12 | 352.77 | 428.65
0.33 | 142.02 | 363.69 | 440.16
0.34 | 143.96 | 374.48 | 451.63
0.35 | 145.67 | 385.23 | 462.77
0.36 | 147.09 | 395.69 | 473.97
0.37 | 148.69 | 406.09 | 484.98
0.38 | 150.06 | 416.25 | 495.77
0.39 | 151.35 | 426.19 | 506.33
0.4 | 152.6 | 435.92 | 516.77
0.41 | 153.53 | 445.39 | 526.98
0.42 | 154.86 | 454.65 | 537.15
0.43 | 155.8 | 463.78 | 546.96
0.44 | 156.83 | 472.62 | 556.49
0.45 | 157.67 | 481.16 | 565.91
0.46 | 158.45 | 489.45 | 575
0.47 | 159.34 | 497.32 | 584
0.48 | 160.19 | 505.07 | 592.6
0.49 | 160.98 | 512.49 | 601
0.5 | 161.4 | 519.6 | 609.2

## Tranconductance (mS-mm)
VGS (V) | VDS = 0.100 V | VDS = 0.500 V | VDS = 0.900 V
-0.75 | -0.001542 | -0.00379 | -0.01096
-0.74 | -0.001294 | -0.003925 | -0.01
-0.73 | -0.0011045 | -0.00343 | -0.00976
-0.72 | -0.00104 | -0.00366 | -0.009325
-0.71 | -0.0010135 | -0.003375 | -0.009285
-0.7 | -0.001057 | -0.002975 | -0.01014
-0.69 | -0.000957 | -0.003455 | -0.00843
-0.68 | -0.0009125 | -0.00312 | -0.00883
-0.67 | -0.0009865 | -0.003295 | -0.00908
-0.66 | -0.0008995 | -0.00316 | -0.0082
-0.65 | -0.000746 | -0.00258 | -0.007965
-0.64 | -0.000698 | -0.002415 | -0.00752
-0.63 | -0.000826 | -0.002455 | -0.00707
-0.62 | -0.0008405 | -0.002475 | -0.006815
-0.61 | -0.0006785 | -0.00227 | -0.00782
-0.6 | -0.0007075 | -0.002245 | -0.0078
-0.59 | -0.0006115 | -0.00244 | -0.00737
-0.58 | -0.0005945 | -0.00207 | -0.006455
-0.57 | -0.0005445 | -0.002 | -0.00526
-0.56 | -0.000534 | -0.002135 | -0.005895
-0.55 | -0.000563 | -0.00168 | -0.006205
-0.54 | -0.0005035 | -0.00167 | -0.004765
-0.53 | -0.000448 | -0.0017275 | -0.00486
-0.52 | -0.000386 | -0.0014635 | -0.00467
-0.51 | -0.0003185 | -0.001196 | -0.00402
-0.5 | -0.000189 | -0.00117 | -0.00339
-0.49 | -0.0001565 | -0.000723 | -0.002545
-0.48 | -6.05e-05 | -0.000298 | -0.001795
-0.47 | 0.0001405 | 5e-05 | 0.00044
-0.46 | 0.0003575 | 0.000925 | 0.00266
-0.45 | 0.0006185 | 0.0017665 | 0.00536
-0.44 | 0.001039 | 0.002967 | 0.009495
-0.43 | 0.001588 | 0.0048 | 0.014555
-0.42 | 0.0023035 | 0.0069695 | 0.021965
-0.41 | 0.003315 | 0.010115 | 0.033155
-0.4 | 0.0047655 | 0.0148 | 0.04863
-0.39 | 0.0066665 | 0.0209 | 0.07007
-0.38 | 0.009139 | 0.02907 | 0.098545
-0.37 | 0.013255 | 0.040645 | 0.143305
-0.36 | 0.0181755 | 0.056455 | 0.20009
-0.35 | 0.02453 | 0.07869 | 0.2795
-0.34 | 0.03355 | 0.109285 | 0.3903
-0.33 | 0.04599 | 0.156915 | 0.54245
-0.32 | 0.06365 | 0.21262 | 0.76475
-0.31 | 0.087975 | 0.2829 | 1.0616
-0.3 | 0.11978 | 0.39455 | 1.47065
-0.29 | 0.171175 | 0.53735 | 1.9917
-0.28 | 0.233735 | 0.73825 | 2.7605
-0.27 | 0.30825 | 1.00155 | 3.7785
-0.26 | 0.41425 | 1.38465 | 5.052
-0.25 | 0.562 | 1.8781 | 6.811
-0.24 | 0.7626 | 2.4975 | 9.2985
-0.23 | 1.03165 | 3.3925 | 12.736
-0.22 | 1.45035 | 4.538 | 16.9115
-0.21 | 1.93355 | 6.0215 | 22.4515
-0.2 | 2.5315 | 8.115 | 29.635
-0.19 | 3.4075 | 10.739 | 39.195
-0.18 | 4.565 | 14.2365 | 50.775
-0.17 | 6.0835 | 18.7555 | 65.665
-0.16 | 8.097 | 24.7 | 84.815
-0.15 | 10.7875 | 32.345 | 107.23
-0.14 | 14.088 | 41.725 | 134.865
-0.13 | 18.571 | 53.9 | 165.26
-0.12 | 24.165 | 68.065 | 199.15
-0.11 | 31.495 | 86.67 | 239.4
-0.1 | 40.96 | 110.045 | 283.15
-0.09 | 52.015 | 134.84 | 332.1
-0.08 | 66.11 | 165.155 | 383.25
-0.07 | 82.07 | 200.55 | 431.2
-0.06 | 102.345 | 242.35 | 486.2
-0.05 | 123.525 | 285.4 | 540.1
-0.04 | 148.62 | 329.95 | 590.45
-0.03 | 179.65 | 380.65 | 647.95
-0.02 | 211.6 | 431.05 | 702.6
-0.01 | 246.8 | 484.75 | 752.9
0 | 280.5 | 539.1 | 802
0.01 | 314.65 | 591 | 834
0.02 | 348.25 | 638.5 | 880
0.03 | 381.15 | 688.95 | 929
0.04 | 412.25 | 724.5 | 955
0.05 | 438.85 | 764 | 994.5
0.06 | 465.35 | 822.5 | 1029
0.07 | 482.7 | 856.5 | 1052.5
0.08 | 494.35 | 889 | 1077.5
0.09 | 499.05 | 916.5 | 1102
0.1 | 507.6 | 945 | 1116
0.11 | 518 | 984 | 1139.5
0.12 | 512 | 1011.5 | 1162
0.13 | 503 | 1026 | 1164
0.14 | 497.5 | 1047.5 | 1180.5
0.15 | 489.5 | 1076.5 | 1189.5
0.16 | 474 | 1088 | 1198.5
0.17 | 456 | 1101 | 1210
0.18 | 435 | 1108 | 1210
0.19 | 413 | 1116 | 1220.5
0.2 | 398 | 1141.5 | 1222
0.21 | 384.5 | 1144 | 1220
0.22 | 371 | 1140 | 1223
0.23 | 345.5 | 1142 | 1222
0.24 | 315 | 1153 | 1215.5
0.25 | 300 | 1153 | 1216
0.26 | 280.5 | 1139.5 | 1214
0.27 | 273.5 | 1133.5 | 1203.5
0.28 | 262.5 | 1128 | 1199.5
0.29 | 241.5 | 1136.5 | 1183
0.3 | 222 | 1127 | 1178.5
0.31 | 206.5 | 1107 | 1181.5
0.32 | 199 | 1096.5 | 1163
0.33 | 192 | 1085.5 | 1149
0.34 | 182.5 | 1077 | 1130.5
0.35 | 156.5 | 1060.5 | 1117
0.36 | 151 | 1043 | 1110.5
0.37 | 148.5 | 1028 | 1090
0.38 | 133 | 1005 | 1067.5
0.39 | 127 | 983.5 | 1050
0.4 | 109 | 960 | 1032.5
0.41 | 113 | 936.5 | 1019
0.42 | 113.5 | 919.5 | 999
0.43 | 98.5 | 898.5 | 967
0.44 | 93.5 | 869 | 947.5
0.45 | 81 | 841.5 | 925.5
0.46 | 83.5 | 808 | 904.5
0.47 | 87 | 781 | 880
0.48 | 82 | 758.5 | 850
0.49 | 60.5 | 726.5 | 830
0.5 | 42 | 711 | 820