## IDS-VDS Characteristic (mA-mm)
VGS (V) | VDS = 0.100 V | VDS = 0.500 V | VDS = 0.900 V
-0.75 | 0.00027851 | 0.001093 | 0.0035339
-0.74 | 0.00026655 | 0.0010518 | 0.0034246
-0.73 | 0.00025366 | 0.0010167 | 0.0033437
-0.72 | 0.0002415 | 0.0009721 | 0.0032106
-0.71 | 0.00023213 | 0.0009412 | 0.0031411
-0.7 | 0.00022345 | 0.0009075 | 0.0030497
-0.69 | 0.00021374 | 0.0008778 | 0.0029317
-0.68 | 0.0002023 | 0.0008485 | 0.0028409
-0.67 | 0.00019389 | 0.0008153 | 0.0027674
-0.66 | 0.00018449 | 0.0007886 | 0.0026856
-0.65 | 0.00017624 | 0.000757 | 0.0026044
-0.64 | 0.00016954 | 0.0007268 | 0.0025031
-0.63 | 0.00016269 | 0.0007024 | 0.0024277
-0.62 | 0.00015408 | 0.0006725 | 0.0023536
-0.61 | 0.0001473 | 0.0006489 | 0.0022618
-0.6 | 0.0001409 | 0.0006319 | 0.0021987
-0.59 | 0.00013466 | 0.0006107 | 0.0021339
-0.58 | 0.00012877 | 0.0005872 | 0.0020582
-0.57 | 0.00012344 | 0.0005648 | 0.0020002
-0.56 | 0.00011808 | 0.0005467 | 0.0019319
-0.55 | 0.00011145 | 0.0005297 | 0.0018765
-0.54 | 0.00010689 | 0.0005096 | 0.001817
-0.53 | 0.00010235 | 0.00049028 | 0.0017653
-0.52 | 9.972e-05 | 0.0004776 | 0.0017274
-0.51 | 9.546e-05 | 0.00046417 | 0.0016772
-0.5 | 9.292e-05 | 0.00044843 | 0.0016246
-0.49 | 9.058e-05 | 0.00044086 | 0.001608
-0.48 | 8.984e-05 | 0.00042979 | 0.0015786
-0.47 | 9.018e-05 | 0.00042953 | 0.0015713
-0.46 | 9.193e-05 | 0.00043427 | 0.0015755
-0.45 | 9.595e-05 | 0.00044621 | 0.0016011
-0.44 | 0.00010387 | 0.0004633 | 0.0016608
-0.43 | 0.00011537 | 0.00049916 | 0.0017708
-0.42 | 0.00013379 | 0.00055302 | 0.0019281
-0.41 | 0.00016008 | 0.0006353 | 0.0021764
-0.4 | 0.0001968 | 0.0007484 | 0.0025397
-0.39 | 0.00024952 | 0.0009082 | 0.0030743
-0.38 | 0.00032254 | 0.001142 | 0.003836
-0.37 | 0.00042398 | 0.0014618 | 0.0049276
-0.36 | 0.00056202 | 0.0019086 | 0.006534
-0.35 | 0.0007824 | 0.0025275 | 0.008694
-0.34 | 0.0010561 | 0.0034014 | 0.011822
-0.33 | 0.0014294 | 0.0045897 | 0.016113
-0.32 | 0.0019441 | 0.006338 | 0.022083
-0.31 | 0.0026475 | 0.008638 | 0.030498
-0.3 | 0.0036203 | 0.011821 | 0.041997
-0.29 | 0.0049421 | 0.016182 | 0.05828
-0.28 | 0.006896 | 0.022035 | 0.08014
-0.27 | 0.009406 | 0.030262 | 0.1115
-0.26 | 0.012798 | 0.041402 | 0.15133
-0.25 | 0.017404 | 0.056536 | 0.20829
-0.24 | 0.023563 | 0.07781 | 0.28444
-0.23 | 0.032216 | 0.10566 | 0.38896
-0.22 | 0.043649 | 0.14255 | 0.52794
-0.21 | 0.06 | 0.19276 | 0.7157
-0.2 | 0.08069 | 0.25988 | 0.9633
-0.19 | 0.10923 | 0.34961 | 1.2955
-0.18 | 0.14759 | 0.47078 | 1.722
-0.17 | 0.19836 | 0.6275 | 2.2869
-0.16 | 0.26508 | 0.8382 | 3.0087
-0.15 | 0.35449 | 1.1102 | 3.939
-0.14 | 0.47369 | 1.4669 | 5.1205
-0.13 | 0.6286 | 1.9253 | 6.579
-0.12 | 0.8326 | 2.5087 | 8.386
-0.11 | 1.0998 | 3.2723 | 10.558
-0.1 | 1.4478 | 4.2313 | 13.129
-0.09 | 1.894 | 5.4155 | 16.216
-0.08 | 2.471 | 6.886 | 19.811
-0.07 | 3.19 | 8.682 | 23.816
-0.06 | 4.0908 | 10.877 | 28.401
-0.05 | 5.2251 | 13.494 | 33.546
-0.04 | 6.52 | 16.5 | 39.211
-0.03 | 8.16 | 20.052 | 45.421
-0.02 | 10.095 | 24.105 | 52.146
-0.01 | 12.37 | 28.705 | 59.52
0 | 14.973 | 33.871 | 67.42
0.01 | 17.97 | 39.451 | 75.48
0.02 | 21.255 | 45.558 | 84.19
0.03 | 24.956 | 52.288 | 93.38
0.04 | 28.954 | 59.36 | 102.83
0.05 | 33.218 | 66.9 | 112.72
0.06 | 37.787 | 75 | 122.86
0.07 | 42.587 | 83.37 | 133.45
0.08 | 47.529 | 92.26 | 144.22
0.09 | 52.592 | 101.34 | 155.27
0.1 | 57.65 | 110.83 | 166.61
0.11 | 62.86 | 120.62 | 177.91
0.12 | 68.15 | 130.66 | 189.76
0.13 | 73.33 | 141.04 | 201.54
0.14 | 78.42 | 151.56 | 213.46
0.15 | 83.39 | 162.3 | 225.44
0.16 | 88.3 | 173.36 | 237.69
0.17 | 92.92 | 184.41 | 249.83
0.18 | 97.45 | 195.63 | 262.09
0.19 | 101.74 | 206.95 | 274.47
0.2 | 105.97 | 218.47 | 286.7
0.21 | 109.97 | 229.95 | 299.32
0.22 | 113.7 | 241.66 | 311.8
0.23 | 117.23 | 253.26 | 324.17
0.24 | 120.6 | 264.86 | 336.66
0.25 | 123.9 | 276.74 | 348.88
0.26 | 126.89 | 288.18 | 361.24
0.27 | 129.7 | 299.96 | 373.53
0.28 | 132.33 | 311.48 | 385.64
0.29 | 134.72 | 322.92 | 397.73
0.3 | 137.27 | 334.53 | 409.93
0.31 | 139.33 | 345.91 | 421.9
0.32 | 141.44 | 357.15 | 433.69
0.33 | 143.42 | 368.35 | 445.4
0.34 | 145.23 | 379.33 | 456.94
0.35 | 146.93 | 390.17 | 468.46
0.36 | 148.56 | 400.92 | 479.75
0.37 | 150.1 | 411.55 | 490.93
0.38 | 151.44 | 422.02 | 502.02
0.39 | 152.92 | 432.22 | 512.58
0.4 | 154.04 | 442.03 | 523.23
0.41 | 155.24 | 451.88 | 533.72
0.42 | 156.37 | 461.44 | 543.94
0.43 | 157.21 | 470.73 | 554.01
0.44 | 158.45 | 479.79 | 563.72
0.45 | 159.17 | 488.5 | 573.2
0.46 | 160.11 | 497.09 | 582.3
0.47 | 160.96 | 505.28 | 591.4
0.48 | 161.66 | 513.17 | 600.7
0.49 | 162.46 | 520.75 | 609
0.5 | 163.18 | 528.1 | 617.4

## Tranconductance (mS-mm)
VGS (V) | VDS = 0.100 V | VDS = 0.500 V | VDS = 0.900 V
-0.75 | -0.001196 | -0.00412 | -0.01093
-0.74 | -0.0012425 | -0.003815 | -0.00951
-0.73 | -0.0012525 | -0.003985 | -0.0107
-0.72 | -0.0010765 | -0.003775 | -0.01013
-0.71 | -0.0009025 | -0.00323 | -0.008045
-0.7 | -0.0009195 | -0.00317 | -0.01047
-0.69 | -0.0010575 | -0.00295 | -0.01044
-0.68 | -0.0009925 | -0.003125 | -0.008215
-0.67 | -0.0008905 | -0.002995 | -0.007765
-0.66 | -0.0008825 | -0.002915 | -0.00815
-0.65 | -0.0007475 | -0.00309 | -0.009125
-0.64 | -0.0006775 | -0.00273 | -0.008835
-0.63 | -0.000773 | -0.002715 | -0.007475
-0.62 | -0.0007695 | -0.002675 | -0.008295
-0.61 | -0.000659 | -0.00203 | -0.007745
-0.6 | -0.000632 | -0.00191 | -0.006395
-0.59 | -0.0006065 | -0.002235 | -0.007025
-0.58 | -0.000561 | -0.002295 | -0.006685
-0.57 | -0.0005345 | -0.002025 | -0.006315
-0.56 | -0.0005995 | -0.001755 | -0.006185
-0.55 | -0.0005595 | -0.001855 | -0.005745
-0.54 | -0.000455 | -0.001971 | -0.00556
-0.53 | -0.0003585 | -0.0016 | -0.00448
-0.52 | -0.0003445 | -0.0013055 | -0.004405
-0.51 | -0.00034 | -0.0014585 | -0.00514
-0.5 | -0.000244 | -0.0011655 | -0.00346
-0.49 | -0.000154 | -0.000932 | -0.0023
-0.48 | -2e-05 | -0.0005665 | -0.001835
-0.47 | 0.0001045 | 0.000224 | -0.000155
-0.46 | 0.0002885 | 0.000834 | 0.00149
-0.45 | 0.000597 | 0.0014515 | 0.004265
-0.44 | 0.000971 | 0.0026475 | 0.008485
-0.43 | 0.001496 | 0.004486 | 0.013365
-0.42 | 0.0022355 | 0.006807 | 0.02028
-0.41 | 0.0031505 | 0.009769 | 0.03058
-0.4 | 0.004472 | 0.013645 | 0.044895
-0.39 | 0.006287 | 0.01968 | 0.064815
-0.38 | 0.008723 | 0.02768 | 0.092665
-0.37 | 0.011974 | 0.03833 | 0.1349
-0.36 | 0.017921 | 0.053285 | 0.18832
-0.35 | 0.024704 | 0.07464 | 0.2644
-0.34 | 0.03235 | 0.10311 | 0.37095
-0.33 | 0.0444 | 0.14683 | 0.51305
-0.32 | 0.060905 | 0.202415 | 0.71925
-0.31 | 0.08381 | 0.27415 | 0.9957
-0.3 | 0.11473 | 0.3772 | 1.3891
-0.29 | 0.163785 | 0.5107 | 1.90715
-0.28 | 0.223195 | 0.704 | 2.661
-0.27 | 0.2951 | 0.96835 | 3.5595
-0.26 | 0.3999 | 1.3137 | 4.8395
-0.25 | 0.53825 | 1.8204 | 6.6555
-0.24 | 0.7406 | 2.4562 | 9.0335
-0.23 | 1.0043 | 3.237 | 12.175
-0.22 | 1.3892 | 4.355 | 16.337
-0.21 | 1.85205 | 5.8665 | 21.768
-0.2 | 2.4615 | 7.8425 | 28.99
-0.19 | 3.345 | 10.545 | 37.935
-0.18 | 4.4565 | 13.8945 | 49.57
-0.17 | 5.8745 | 18.371 | 64.335
-0.16 | 7.8065 | 24.135 | 82.605
-0.15 | 10.4305 | 31.435 | 105.59
-0.14 | 13.7055 | 40.755 | 132
-0.13 | 17.9455 | 52.09 | 163.275
-0.12 | 23.56 | 67.35 | 198.95
-0.11 | 30.76 | 86.13 | 237.15
-0.1 | 39.71 | 107.16 | 282.9
-0.09 | 51.16 | 132.735 | 334.1
-0.08 | 64.8 | 163.325 | 380
-0.07 | 80.99 | 199.55 | 429.5
-0.06 | 101.755 | 240.6 | 486.5
-0.05 | 121.46 | 281.15 | 540.5
-0.04 | 146.745 | 327.9 | 593.75
-0.03 | 178.75 | 380.25 | 646.75
-0.02 | 210.5 | 432.65 | 704.95
-0.01 | 243.9 | 488.3 | 763.7
0 | 280 | 537.3 | 798
0.01 | 314.1 | 584.35 | 838.5
0.02 | 349.3 | 641.85 | 895
0.03 | 384.95 | 690.1 | 932
0.04 | 413.1 | 730.6 | 967
0.05 | 441.65 | 782 | 1001.5
0.06 | 468.45 | 823.5 | 1036.5
0.07 | 487.1 | 863 | 1068
0.08 | 500.25 | 898.5 | 1091
0.09 | 506.05 | 928.5 | 1119.5
0.1 | 513.4 | 964 | 1132
0.11 | 525 | 991.5 | 1157.5
0.12 | 523.5 | 1021 | 1181.5
0.13 | 513.5 | 1045 | 1185
0.14 | 503 | 1063 | 1195
0.15 | 494 | 1090 | 1211.5
0.16 | 476.5 | 1105.5 | 1219.5
0.17 | 457.5 | 1113.5 | 1220
0.18 | 441 | 1127 | 1232
0.19 | 426 | 1142 | 1230.5
0.2 | 411.5 | 1150 | 1242.5
0.21 | 386.5 | 1159.5 | 1255
0.22 | 363 | 1165.5 | 1242.5
0.23 | 345 | 1160 | 1243
0.24 | 333.5 | 1174 | 1235.5
0.25 | 314.5 | 1166 | 1229
0.26 | 290 | 1161 | 1232.5
0.27 | 272 | 1165 | 1220
0.28 | 251 | 1148 | 1210
0.29 | 247 | 1152.5 | 1214.5
0.3 | 230.5 | 1149.5 | 1208.5
0.31 | 208.5 | 1131 | 1188
0.32 | 204.5 | 1122 | 1175
0.33 | 189.5 | 1109 | 1162.5
0.34 | 175.5 | 1091 | 1153
0.35 | 166.5 | 1079.5 | 1140.5
0.36 | 158.5 | 1069 | 1123.5
0.37 | 144 | 1055 | 1113.5
0.38 | 141 | 1033.5 | 1082.5
0.39 | 130 | 1000.5 | 1060.5
0.4 | 116 | 983 | 1057
0.41 | 116.5 | 970.5 | 1035.5
0.42 | 98.5 | 942.5 | 1014.5
0.43 | 104 | 917.5 | 989
0.44 | 98 | 888.5 | 959.5
0.45 | 83 | 865 | 929
0.46 | 89.5 | 839 | 910
0.47 | 77.5 | 804 | 920
0.48 | 75 | 773.5 | 880
0.49 | 76 | 746.5 | 835
0.5 | 72 | 735 | 840