## IDS-VDS Characteristic (mA-mm)
VGS (V) | VDS = 0.100 V | VDS = 0.500 V | VDS = 0.900 V
-0.75 | 0.00025355 | 0.0009718 | 0.0031722
-0.74 | 0.00024146 | 0.0009383 | 0.0030683
-0.73 | 0.00022847 | 0.0009097 | 0.0029924
-0.72 | 0.00021894 | 0.0008715 | 0.002894
-0.71 | 0.00021073 | 0.0008513 | 0.0027962
-0.7 | 0.00020224 | 0.0008137 | 0.002707
-0.69 | 0.00019164 | 0.0007883 | 0.0026294
-0.68 | 0.00018351 | 0.0007597 | 0.0025556
-0.67 | 0.00017629 | 0.0007306 | 0.0024685
-0.66 | 0.00016731 | 0.0007039 | 0.0023953
-0.65 | 0.00016079 | 0.0006728 | 0.0023121
-0.64 | 0.00015282 | 0.0006553 | 0.002245
-0.63 | 0.00014683 | 0.0006322 | 0.0021689
-0.62 | 0.00014004 | 0.0006106 | 0.002107
-0.61 | 0.00013305 | 0.0005866 | 0.0020349
-0.6 | 0.00012772 | 0.0005675 | 0.0019741
-0.59 | 0.00012221 | 0.0005503 | 0.0019119
-0.58 | 0.0001166 | 0.0005298 | 0.0018387
-0.57 | 0.00011124 | 0.0005086 | 0.0017866
-0.56 | 0.00010621 | 0.00048876 | 0.0017239
-0.55 | 0.00010177 | 0.00047435 | 0.001678
-0.54 | 9.816e-05 | 0.00045741 | 0.0016272
-0.53 | 9.403e-05 | 0.00044305 | 0.0015801
-0.52 | 9.021e-05 | 0.00042996 | 0.0015293
-0.51 | 8.713e-05 | 0.00041727 | 0.0014943
-0.5 | 8.477e-05 | 0.00040622 | 0.0014759
-0.49 | 8.331e-05 | 0.00040209 | 0.0014375
-0.48 | 8.282e-05 | 0.00039548 | 0.0014284
-0.47 | 8.361e-05 | 0.00039357 | 0.0014354
-0.46 | 8.677e-05 | 0.00040098 | 0.001447
-0.45 | 9.187e-05 | 0.00041433 | 0.0014893
-0.44 | 0.00010054 | 0.00043933 | 0.001565
-0.43 | 0.00011367 | 0.00048003 | 0.0016912
-0.42 | 0.00013303 | 0.00053826 | 0.0018816
-0.41 | 0.00016089 | 0.000631 | 0.0021587
-0.4 | 0.0002007 | 0.0007569 | 0.0025599
-0.39 | 0.00025702 | 0.0009329 | 0.0031416
-0.38 | 0.00033353 | 0.0011787 | 0.0039985
-0.37 | 0.00044128 | 0.0015262 | 0.0051832
-0.36 | 0.0006019 | 0.0020065 | 0.006924
-0.35 | 0.0008084 | 0.0026738 | 0.009262
-0.34 | 0.0010897 | 0.0035949 | 0.012605
-0.33 | 0.0014845 | 0.0048738 | 0.017268
-0.32 | 0.0020209 | 0.006732 | 0.023804
-0.31 | 0.0027589 | 0.009153 | 0.032829
-0.3 | 0.0037686 | 0.012507 | 0.04535
-0.29 | 0.0051481 | 0.017119 | 0.06287
-0.28 | 0.007203 | 0.023384 | 0.08589
-0.27 | 0.009833 | 0.031843 | 0.11924
-0.26 | 0.013377 | 0.043747 | 0.16262
-0.25 | 0.018167 | 0.06005 | 0.2234
-0.24 | 0.024621 | 0.0813 | 0.30479
-0.23 | 0.033379 | 0.11057 | 0.41418
-0.22 | 0.045392 | 0.14923 | 0.55907
-0.21 | 0.06196 | 0.20165 | 0.7562
-0.2 | 0.08414 | 0.27118 | 1.0159
-0.19 | 0.11269 | 0.36376 | 1.3639
-0.18 | 0.15215 | 0.48906 | 1.8248
-0.17 | 0.20406 | 0.6536 | 2.4095
-0.16 | 0.27342 | 0.8683 | 3.1688
-0.15 | 0.36564 | 1.152 | 4.1325
-0.14 | 0.4879 | 1.5238 | 5.3562
-0.13 | 0.6498 | 2.0006 | 6.892
-0.12 | 0.8596 | 2.6036 | 8.781
-0.11 | 1.1329 | 3.3893 | 11.017
-0.1 | 1.4904 | 4.3597 | 13.692
-0.09 | 1.9532 | 5.6023 | 16.842
-0.08 | 2.5341 | 7.135 | 20.47
-0.07 | 3.2736 | 8.95 | 24.564
-0.06 | 4.1872 | 11.181 | 29.289
-0.05 | 5.3297 | 13.863 | 34.55
-0.04 | 6.68 | 16.99 | 40.231
-0.03 | 8.307 | 20.632 | 46.529
-0.02 | 10.292 | 24.645 | 53.389
-0.01 | 12.59 | 29.368 | 60.81
0 | 15.254 | 34.569 | 68.78
0.01 | 18.238 | 40.311 | 77.02
0.02 | 21.584 | 46.364 | 85.57
0.03 | 25.323 | 53.229 | 94.96
0.04 | 29.307 | 60.31 | 104.5
0.05 | 33.608 | 67.99 | 114.42
0.06 | 38.133 | 76 | 124.74
0.07 | 43.013 | 84.57 | 135.24
0.08 | 47.963 | 93.42 | 146.15
0.09 | 53.041 | 102.56 | 157.25
0.1 | 58 | 112.1 | 168.6
0.11 | 63.32 | 121.96 | 179.94
0.12 | 68.55 | 132.1 | 191.8
0.13 | 73.71 | 142.34 | 203.59
0.14 | 78.84 | 152.98 | 215.53
0.15 | 83.85 | 163.73 | 227.58
0.16 | 88.74 | 174.81 | 239.71
0.17 | 93.44 | 185.93 | 252.05
0.18 | 97.91 | 196.99 | 264.34
0.19 | 102.22 | 208.49 | 276.61
0.2 | 106.36 | 220.02 | 289.1
0.21 | 110.43 | 231.61 | 301.54
0.22 | 114.28 | 243.33 | 314.11
0.23 | 117.76 | 254.87 | 326.38
0.24 | 121.1 | 266.52 | 338.85
0.25 | 124.25 | 278.32 | 351.4
0.26 | 127.25 | 290 | 363.58
0.27 | 130.34 | 301.54 | 375.79
0.28 | 132.86 | 313.13 | 388.12
0.29 | 135.33 | 324.66 | 400.21
0.3 | 137.67 | 336.26 | 412.2
0.31 | 139.72 | 347.59 | 424.21
0.32 | 141.98 | 358.76 | 436.11
0.33 | 143.95 | 369.98 | 447.85
0.34 | 145.74 | 381.09 | 459.56
0.35 | 147.33 | 391.98 | 470.75
0.36 | 149.04 | 402.74 | 482.18
0.37 | 150.59 | 413.28 | 493.31
0.38 | 152.04 | 423.75 | 504.3
0.39 | 153.3 | 433.89 | 515.11
0.4 | 154.37 | 443.81 | 525.61
0.41 | 155.8 | 453.56 | 536.07
0.42 | 156.84 | 463.18 | 546.43
0.43 | 157.88 | 472.48 | 556.4
0.44 | 158.79 | 481.53 | 566.07
0.45 | 159.47 | 490.25 | 575.4
0.46 | 160.71 | 498.71 | 585
0.47 | 161.38 | 506.93 | 594.2
0.48 | 162.17 | 514.89 | 602.8
0.49 | 162.83 | 522.46 | 611.5
0.5 | 163.69 | 529.82 | 619.8

## Tranconductance (mS-mm)
VGS (V) | VDS = 0.100 V | VDS = 0.500 V | VDS = 0.900 V
-0.75 | -0.001209 | -0.00335 | -0.01039
-0.74 | -0.001254 | -0.003105 | -0.00899
-0.73 | -0.001126 | -0.00334 | -0.008715
-0.72 | -0.000887 | -0.00292 | -0.00981
-0.71 | -0.000835 | -0.00289 | -0.00935
-0.7 | -0.0009545 | -0.00315 | -0.00834
-0.69 | -0.0009365 | -0.0027 | -0.00757
-0.68 | -0.0007675 | -0.002885 | -0.008045
-0.67 | -0.00081 | -0.00279 | -0.008015
-0.66 | -0.000775 | -0.00289 | -0.00782
-0.65 | -0.0007245 | -0.00243 | -0.007515
-0.64 | -0.000698 | -0.00203 | -0.00716
-0.63 | -0.000639 | -0.002235 | -0.0069
-0.62 | -0.000689 | -0.00228 | -0.0067
-0.61 | -0.000616 | -0.002155 | -0.006645
-0.6 | -0.000542 | -0.001815 | -0.00615
-0.59 | -0.000556 | -0.001885 | -0.00677
-0.58 | -0.0005485 | -0.002085 | -0.006265
-0.57 | -0.0005195 | -0.002052 | -0.00574
-0.56 | -0.0004735 | -0.0017125 | -0.00543
-0.55 | -0.0004025 | -0.0015675 | -0.004835
-0.54 | -0.000387 | -0.001565 | -0.004895
-0.53 | -0.0003975 | -0.0013725 | -0.004895
-0.52 | -0.000345 | -0.001289 | -0.00429
-0.51 | -0.000272 | -0.001187 | -0.00267
-0.5 | -0.000191 | -0.000759 | -0.00284
-0.49 | -9.75e-05 | -0.000537 | -0.002375
-0.48 | 1.5e-05 | -0.000426 | -0.000105
-0.47 | 0.0001975 | 0.000275 | 0.00093
-0.46 | 0.000413 | 0.001038 | 0.002695
-0.45 | 0.0006885 | 0.0019175 | 0.0059
-0.44 | 0.00109 | 0.003285 | 0.010095
-0.43 | 0.0016245 | 0.0049465 | 0.01583
-0.42 | 0.002361 | 0.0075485 | 0.023375
-0.41 | 0.0033835 | 0.010932 | 0.033915
-0.4 | 0.0048065 | 0.015095 | 0.049145
-0.39 | 0.0066415 | 0.02109 | 0.07193
-0.38 | 0.009213 | 0.029665 | 0.10208
-0.37 | 0.0134185 | 0.04139 | 0.146275
-0.36 | 0.018356 | 0.05738 | 0.20394
-0.35 | 0.02439 | 0.07942 | 0.28405
-0.34 | 0.033805 | 0.11 | 0.4003
-0.33 | 0.04656 | 0.156855 | 0.55995
-0.32 | 0.06372 | 0.21396 | 0.77805
-0.31 | 0.087385 | 0.28875 | 1.0773
-0.3 | 0.11946 | 0.3983 | 1.50205
-0.29 | 0.17172 | 0.54385 | 2.027
-0.28 | 0.234245 | 0.7362 | 2.8185
-0.27 | 0.3087 | 1.01815 | 3.8365
-0.26 | 0.4167 | 1.41035 | 5.208
-0.25 | 0.5622 | 1.87765 | 7.1085
-0.24 | 0.7606 | 2.526 | 9.539
-0.23 | 1.03855 | 3.3965 | 12.714
-0.22 | 1.42905 | 4.554 | 17.101
-0.21 | 1.9374 | 6.0975 | 22.8415
-0.2 | 2.5365 | 8.1055 | 30.385
-0.19 | 3.4005 | 10.894 | 40.445
-0.18 | 4.5685 | 14.492 | 52.28
-0.17 | 6.0635 | 18.962 | 67.2
-0.16 | 8.079 | 24.92 | 86.15
-0.15 | 10.724 | 32.775 | 109.37
-0.14 | 14.208 | 42.43 | 137.975
-0.13 | 18.585 | 53.99 | 171.24
-0.12 | 24.155 | 69.435 | 206.25
-0.11 | 31.54 | 87.805 | 245.55
-0.1 | 41.015 | 110.65 | 291.25
-0.09 | 52.185 | 138.765 | 338.9
-0.08 | 66.02 | 167.385 | 386.1
-0.07 | 82.655 | 202.3 | 440.95
-0.06 | 102.805 | 245.65 | 499.3
-0.05 | 124.64 | 290.45 | 547.1
-0.04 | 148.865 | 338.45 | 598.95
-0.03 | 180.6 | 382.75 | 657.9
-0.02 | 214.15 | 436.8 | 714.05
-0.01 | 248.1 | 496.2 | 769.55
0 | 282.4 | 547.15 | 810.5
0.01 | 316.5 | 589.75 | 839.5
0.02 | 354.25 | 645.9 | 897
0.03 | 386.15 | 697.3 | 946.5
0.04 | 414.25 | 738.05 | 973
0.05 | 441.3 | 784.5 | 1012
0.06 | 470.25 | 829 | 1041
0.07 | 491.5 | 871 | 1070.5
0.08 | 501.4 | 899.5 | 1100.5
0.09 | 501.85 | 934 | 1122.5
0.1 | 513.95 | 970 | 1134.5
0.11 | 527.5 | 1000 | 1160
0.12 | 519.5 | 1019 | 1182.5
0.13 | 514.5 | 1044 | 1186.5
0.14 | 507 | 1069.5 | 1199.5
0.15 | 495 | 1091.5 | 1209
0.16 | 479.5 | 1110 | 1223.5
0.17 | 458.5 | 1109 | 1231.5
0.18 | 439 | 1128 | 1228
0.19 | 422.5 | 1151.5 | 1238
0.2 | 410.5 | 1156 | 1246.5
0.21 | 396 | 1165.5 | 1250.5
0.22 | 366.5 | 1163 | 1242
0.23 | 341 | 1159.5 | 1237
0.24 | 324.5 | 1172.5 | 1251
0.25 | 307.5 | 1174 | 1236.5
0.26 | 304.5 | 1161 | 1219.5
0.27 | 280.5 | 1156.5 | 1227
0.28 | 249.5 | 1156 | 1221
0.29 | 240.5 | 1156.5 | 1204
0.3 | 219.5 | 1146.5 | 1200
0.31 | 215.5 | 1125 | 1195.5
0.32 | 211.5 | 1119.5 | 1182
0.33 | 188 | 1116.5 | 1172.5
0.34 | 169 | 1100 | 1145
0.35 | 165 | 1082.5 | 1131
0.36 | 163 | 1065 | 1128
0.37 | 150 | 1050.5 | 1106
0.38 | 135.5 | 1030.5 | 1090
0.39 | 116.5 | 1003 | 1065.5
0.4 | 125 | 983.5 | 1048
0.41 | 123.5 | 968.5 | 1041
0.42 | 104 | 946 | 1016.5
0.43 | 97.5 | 917.5 | 982
0.44 | 79.5 | 888.5 | 950
0.45 | 96 | 859 | 946.5
0.46 | 95.5 | 834 | 940
0.47 | 73 | 809 | 890
0.48 | 72.5 | 776.5 | 865
0.49 | 76 | 746.5 | 850
0.5 | 86 | 736 | 830