## IDS-VDS Characteristic (mA-mm)
VGS (V) | VDS = 0.100 V | VDS = 0.500 V | VDS = 0.900 V
-0.75 | 0.00023636 | 0.0009224 | 0.0029502
-0.74 | 0.00022498 | 0.0008898 | 0.0028577
-0.73 | 0.00021484 | 0.0008611 | 0.0027746
-0.72 | 0.00020557 | 0.0008334 | 0.0026768
-0.71 | 0.00019807 | 0.0008033 | 0.0025963
-0.7 | 0.00018929 | 0.0007768 | 0.0025136
-0.69 | 0.00018115 | 0.0007447 | 0.0024287
-0.68 | 0.00017255 | 0.0007181 | 0.0023766
-0.67 | 0.00016485 | 0.0006958 | 0.0022982
-0.66 | 0.00015825 | 0.0006733 | 0.0022284
-0.65 | 0.00015081 | 0.0006459 | 0.0021585
-0.64 | 0.00014391 | 0.0006222 | 0.0020968
-0.63 | 0.00013782 | 0.0005984 | 0.0020307
-0.62 | 0.000132 | 0.0005797 | 0.0019428
-0.61 | 0.000126 | 0.0005544 | 0.0019041
-0.6 | 0.00012013 | 0.0005355 | 0.0018448
-0.59 | 0.00011568 | 0.0005171 | 0.0017717
-0.58 | 0.00011003 | 0.00049988 | 0.0017216
-0.57 | 0.00010516 | 0.00048118 | 0.0016731
-0.56 | 0.00010146 | 0.00046656 | 0.001621
-0.55 | 9.706e-05 | 0.00044731 | 0.001575
-0.54 | 9.321e-05 | 0.00043322 | 0.0015206
-0.53 | 8.907e-05 | 0.00041986 | 0.0014873
-0.52 | 8.567e-05 | 0.00040467 | 0.0014443
-0.51 | 8.291e-05 | 0.0003958 | 0.0014062
-0.5 | 8.087e-05 | 0.00038834 | 0.0013816
-0.49 | 7.974e-05 | 0.00038109 | 0.0013624
-0.48 | 7.961e-05 | 0.00038214 | 0.0013495
-0.47 | 8.095e-05 | 0.00038229 | 0.0013518
-0.46 | 8.404e-05 | 0.00038952 | 0.001382
-0.45 | 8.973e-05 | 0.00040167 | 0.0014379
-0.44 | 9.852e-05 | 0.00043154 | 0.0015046
-0.43 | 0.00011281 | 0.00047316 | 0.0016303
-0.42 | 0.00013317 | 0.00053456 | 0.0018388
-0.41 | 0.00016188 | 0.0006319 | 0.0021306
-0.4 | 0.00020323 | 0.0007582 | 0.0025478
-0.39 | 0.00026153 | 0.0009418 | 0.0031731
-0.38 | 0.00034134 | 0.0012001 | 0.004032
-0.37 | 0.00045207 | 0.0015509 | 0.0052648
-0.36 | 0.0006237 | 0.0020458 | 0.007065
-0.35 | 0.0008384 | 0.002731 | 0.009473
-0.34 | 0.0011314 | 0.0036776 | 0.01291
-0.33 | 0.001537 | 0.0050133 | 0.017744
-0.32 | 0.0020914 | 0.006951 | 0.024382
-0.31 | 0.0028568 | 0.009456 | 0.03347
-0.3 | 0.0038989 | 0.012879 | 0.046669
-0.29 | 0.0053191 | 0.017527 | 0.06483
-0.28 | 0.007417 | 0.024009 | 0.08829
-0.27 | 0.01011 | 0.03281 | 0.12155
-0.26 | 0.0137 | 0.04479 | 0.16765
-0.25 | 0.018608 | 0.06164 | 0.2282
-0.24 | 0.025251 | 0.084 | 0.31138
-0.23 | 0.034254 | 0.11344 | 0.42332
-0.22 | 0.046468 | 0.15327 | 0.578
-0.21 | 0.06355 | 0.20732 | 0.7715
-0.2 | 0.08586 | 0.27766 | 1.0423
-0.19 | 0.11516 | 0.37305 | 1.3943
-0.18 | 0.15544 | 0.50029 | 1.8631
-0.17 | 0.20877 | 0.6682 | 2.4549
-0.16 | 0.27891 | 0.8865 | 3.2196
-0.15 | 0.3723 | 1.1732 | 4.2108
-0.14 | 0.49693 | 1.5508 | 5.466
-0.13 | 0.6588 | 2.0311 | 7.02
-0.12 | 0.8725 | 2.6406 | 8.861
-0.11 | 1.1531 | 3.4368 | 11.137
-0.1 | 1.5132 | 4.4288 | 13.825
-0.09 | 1.9808 | 5.6748 | 16.998
-0.08 | 2.565 | 7.19 | 20.626
-0.07 | 3.3108 | 9.03 | 24.832
-0.06 | 4.2345 | 11.281 | 29.461
-0.05 | 5.3804 | 13.959 | 34.756
-0.04 | 6.734 | 17.069 | 40.479
-0.03 | 8.38 | 20.74 | 46.67
-0.02 | 10.364 | 24.749 | 53.541
-0.01 | 12.666 | 29.421 | 60.97
0 | 15.336 | 34.701 | 68.85
0.01 | 18.308 | 40.343 | 77.12
0.02 | 21.646 | 46.485 | 85.91
0.03 | 25.371 | 53.242 | 94.9
0.04 | 29.345 | 60.31 | 104.5
0.05 | 33.676 | 67.98 | 114.41
0.06 | 38.185 | 76.08 | 124.58
0.07 | 43.023 | 84.48 | 135.2
0.08 | 47.937 | 93.36 | 145.95
0.09 | 52.973 | 102.32 | 157.03
0.1 | 57.96 | 111.84 | 168.17
0.11 | 63.16 | 121.68 | 179.66
0.12 | 68.4 | 131.76 | 191.28
0.13 | 73.54 | 142.16 | 203.06
0.14 | 78.6 | 152.48 | 214.96
0.15 | 83.54 | 163.33 | 226.93
0.16 | 88.41 | 174.23 | 239.15
0.17 | 93.04 | 185.35 | 251.21
0.18 | 97.51 | 196.45 | 263.53
0.19 | 101.84 | 207.77 | 275.83
0.2 | 105.99 | 219.31 | 288.22
0.21 | 109.93 | 230.81 | 300.74
0.22 | 113.73 | 242.39 | 312.87
0.23 | 117.19 | 253.86 | 325.35
0.24 | 120.5 | 265.52 | 337.76
0.25 | 123.66 | 277.2 | 350.03
0.26 | 126.57 | 288.8 | 362.31
0.27 | 129.56 | 300.52 | 374.56
0.28 | 132.1 | 311.88 | 386.62
0.29 | 134.5 | 323.34 | 398.77
0.3 | 136.87 | 334.81 | 410.84
0.31 | 139.05 | 346.12 | 422.5
0.32 | 141.16 | 357.41 | 434.45
0.33 | 143.12 | 368.48 | 446.11
0.34 | 144.82 | 379.49 | 457.61
0.35 | 146.45 | 390.3 | 469.08
0.36 | 148.25 | 400.94 | 480.07
0.37 | 149.67 | 411.49 | 491.39
0.38 | 151.06 | 421.86 | 502.27
0.39 | 152.28 | 431.94 | 513.02
0.4 | 153.4 | 441.84 | 523.51
0.41 | 154.84 | 451.58 | 533.8
0.42 | 155.85 | 461.05 | 544.11
0.43 | 156.79 | 470.3 | 554.06
0.44 | 157.75 | 479.25 | 563.83
0.45 | 158.5 | 487.98 | 573.2
0.46 | 159.61 | 496.44 | 582.6
0.47 | 160.31 | 504.48 | 591.4
0.48 | 161.02 | 512.36 | 600.2
0.49 | 161.74 | 519.92 | 608.9
0.5 | 162.68 | 527.14 | 617.2

## Tranconductance (mS-mm)
VGS (V) | VDS = 0.100 V | VDS = 0.500 V | VDS = 0.900 V
-0.75 | -0.001138 | -0.00326 | -0.00925
-0.74 | -0.001076 | -0.003065 | -0.00878
-0.73 | -0.0009705 | -0.00282 | -0.009045
-0.72 | -0.0008385 | -0.00289 | -0.008915
-0.71 | -0.000814 | -0.00283 | -0.00816
-0.7 | -0.000846 | -0.00293 | -0.00838
-0.69 | -0.000837 | -0.002935 | -0.00685
-0.68 | -0.000815 | -0.002445 | -0.006525
-0.67 | -0.000715 | -0.00224 | -0.00741
-0.66 | -0.000702 | -0.002495 | -0.006985
-0.65 | -0.000717 | -0.002555 | -0.00658
-0.64 | -0.0006495 | -0.002375 | -0.00639
-0.63 | -0.0005955 | -0.002125 | -0.0077
-0.62 | -0.000591 | -0.0022 | -0.00633
-0.61 | -0.0005935 | -0.00221 | -0.0049
-0.6 | -0.000516 | -0.001865 | -0.00662
-0.59 | -0.000505 | -0.001781 | -0.00616
-0.58 | -0.000526 | -0.001796 | -0.00493
-0.57 | -0.0004285 | -0.001666 | -0.00503
-0.56 | -0.000405 | -0.0016935 | -0.004905
-0.55 | -0.0004125 | -0.001667 | -0.00502
-0.54 | -0.0003995 | -0.0013725 | -0.004385
-0.53 | -0.000377 | -0.0014275 | -0.003815
-0.52 | -0.000308 | -0.001203 | -0.004055
-0.51 | -0.00024 | -0.0008165 | -0.003135
-0.5 | -0.0001585 | -0.0007355 | -0.00219
-0.49 | -6.3e-05 | -0.00031 | -0.001605
-0.48 | 6.05e-05 | 6e-05 | -0.00053
-0.47 | 0.0002215 | 0.000369 | 0.001625
-0.46 | 0.000439 | 0.000969 | 0.004305
-0.45 | 0.000724 | 0.002101 | 0.00613
-0.44 | 0.001154 | 0.0035745 | 0.00962
-0.43 | 0.0017325 | 0.005151 | 0.01671
-0.42 | 0.0024535 | 0.007937 | 0.025015
-0.41 | 0.003503 | 0.011182 | 0.03545
-0.4 | 0.0049825 | 0.015495 | 0.052125
-0.39 | 0.0069055 | 0.022095 | 0.07421
-0.38 | 0.009527 | 0.030455 | 0.104585
-0.37 | 0.014118 | 0.042285 | 0.15165
-0.36 | 0.0193165 | 0.059005 | 0.21041
-0.35 | 0.025385 | 0.08159 | 0.29225
-0.34 | 0.03493 | 0.114115 | 0.41355
-0.33 | 0.048 | 0.16367 | 0.5736
-0.32 | 0.06599 | 0.222135 | 0.7863
-0.31 | 0.090375 | 0.2964 | 1.11435
-0.3 | 0.123115 | 0.40355 | 1.568
-0.29 | 0.175905 | 0.5565 | 2.08105
-0.28 | 0.239545 | 0.76415 | 2.836
-0.27 | 0.31415 | 1.03905 | 3.968
-0.26 | 0.4249 | 1.4415 | 5.3325
-0.25 | 0.57755 | 1.9605 | 7.1865
-0.24 | 0.7823 | 2.59 | 9.756
-0.23 | 1.06085 | 3.4635 | 13.331
-0.22 | 1.4648 | 4.694 | 17.409
-0.21 | 1.9696 | 6.2195 | 23.215
-0.2 | 2.5805 | 8.2865 | 31.14
-0.19 | 3.479 | 11.1315 | 41.04
-0.18 | 4.6805 | 14.7575 | 53.03
-0.17 | 6.1735 | 19.3105 | 67.825
-0.16 | 8.1765 | 25.25 | 87.795
-0.15 | 10.901 | 33.215 | 112.32
-0.14 | 14.325 | 42.895 | 140.46
-0.13 | 18.7785 | 54.49 | 169.75
-0.12 | 24.715 | 70.285 | 205.85
-0.11 | 32.035 | 89.41 | 248.2
-0.1 | 41.385 | 111.9 | 293.05
-0.09 | 52.59 | 138.06 | 340.05
-0.08 | 66.5 | 167.76 | 391.7
-0.07 | 83.475 | 204.55 | 441.75
-0.06 | 103.48 | 246.45 | 496.2
-0.05 | 124.975 | 289.4 | 550.9
-0.04 | 149.98 | 339.05 | 595.7
-0.03 | 181.5 | 384 | 653.1
-0.02 | 214.3 | 434.05 | 715
-0.01 | 248.6 | 497.6 | 765.45
0 | 282.1 | 546.1 | 807.5
0.01 | 315.5 | 589.2 | 853
0.02 | 353.15 | 644.95 | 889
0.03 | 384.95 | 691.25 | 929.5
0.04 | 415.25 | 736.9 | 975.5
0.05 | 442 | 788.5 | 1004
0.06 | 467.35 | 825 | 1039.5
0.07 | 487.6 | 864 | 1068.5
0.08 | 497.5 | 892 | 1091.5
0.09 | 501.15 | 924 | 1111
0.1 | 509.35 | 968 | 1131.5
0.11 | 522 | 996 | 1155.5
0.12 | 519 | 1024 | 1170
0.13 | 510 | 1036 | 1184
0.14 | 500 | 1058.5 | 1193.5
0.15 | 490.5 | 1087.5 | 1209.5
0.16 | 475 | 1101 | 1214
0.17 | 455 | 1111 | 1219
0.18 | 440 | 1121 | 1231
0.19 | 424 | 1143 | 1234.5
0.2 | 404.5 | 1152 | 1245.5
0.21 | 387 | 1154 | 1232.5
0.22 | 363 | 1152.5 | 1230.5
0.23 | 338.5 | 1156.5 | 1244.5
0.24 | 323.5 | 1167 | 1234
0.25 | 303.5 | 1164 | 1227.5
0.26 | 295 | 1166 | 1226.5
0.27 | 276.5 | 1154 | 1215.5
0.28 | 247 | 1141 | 1210.5
0.29 | 238.5 | 1146.5 | 1211
0.3 | 227.5 | 1139 | 1186.5
0.31 | 214.5 | 1130 | 1180.5
0.32 | 203.5 | 1118 | 1180.5
0.33 | 183 | 1104 | 1158
0.34 | 166.5 | 1091 | 1148.5
0.35 | 171.5 | 1072.5 | 1123
0.36 | 161 | 1059.5 | 1115.5
0.37 | 140.5 | 1046 | 1110
0.38 | 130.5 | 1022.5 | 1081.5
0.39 | 117 | 999 | 1062
0.4 | 128 | 982 | 1039
0.41 | 122.5 | 960.5 | 1030
0.42 | 97.5 | 936 | 1013
0.43 | 95 | 910 | 986
0.44 | 85.5 | 884 | 957
0.45 | 93 | 859.5 | 938.5
0.46 | 90.5 | 825 | 910
0.47 | 70.5 | 796 | 880
0.48 | 71.5 | 772 | 875
0.49 | 83 | 739 | 850
0.5 | 94 | 722 | 830