## IDS-VDS Characteristic (mA-mm)
VGS (V) | VDS = 0.100 V | VDS = 0.500 V | VDS = 0.900 V
-0.75 | 0.00024237 | 0.0009056 | 0.0029533
-0.74 | 0.00023182 | 0.0008797 | 0.0028639
-0.73 | 0.0002205 | 0.0008459 | 0.0027776
-0.72 | 0.00021154 | 0.0008192 | 0.0026792
-0.71 | 0.00020325 | 0.0007866 | 0.0026145
-0.7 | 0.00019409 | 0.0007649 | 0.0025331
-0.69 | 0.00018508 | 0.0007275 | 0.0024654
-0.68 | 0.00017742 | 0.0007134 | 0.0023896
-0.67 | 0.00017107 | 0.0006836 | 0.0023257
-0.66 | 0.00016277 | 0.0006594 | 0.0022414
-0.65 | 0.00015613 | 0.0006387 | 0.0021744
-0.64 | 0.00014849 | 0.0006153 | 0.0021138
-0.63 | 0.00014219 | 0.0005932 | 0.0020424
-0.62 | 0.0001359 | 0.0005729 | 0.0019876
-0.61 | 0.00013004 | 0.0005539 | 0.0019104
-0.6 | 0.00012432 | 0.000533 | 0.0018429
-0.59 | 0.00011797 | 0.0005067 | 0.0017997
-0.58 | 0.00011252 | 0.00049466 | 0.0017324
-0.57 | 0.00010874 | 0.0004759 | 0.0016858
-0.56 | 0.00010335 | 0.0004616 | 0.001641
-0.55 | 9.884e-05 | 0.00043992 | 0.001582
-0.54 | 9.495e-05 | 0.0004261 | 0.0015403
-0.53 | 9.212e-05 | 0.00041277 | 0.0015067
-0.52 | 8.829e-05 | 0.00040179 | 0.0014564
-0.51 | 8.622e-05 | 0.00039228 | 0.001419
-0.5 | 8.372e-05 | 0.00038358 | 0.0014053
-0.49 | 8.237e-05 | 0.00037821 | 0.0013788
-0.48 | 8.231e-05 | 0.00037507 | 0.0013773
-0.47 | 8.361e-05 | 0.00037742 | 0.001375
-0.46 | 8.702e-05 | 0.00038748 | 0.0014099
-0.45 | 9.298e-05 | 0.00040473 | 0.0014543
-0.44 | 0.00010238 | 0.00043436 | 0.0015405
-0.43 | 0.00011734 | 0.00047896 | 0.0016842
-0.42 | 0.00013828 | 0.00054503 | 0.0018962
-0.41 | 0.00016804 | 0.0006453 | 0.0022066
-0.4 | 0.00020992 | 0.0007799 | 0.0026614
-0.39 | 0.00026964 | 0.0009724 | 0.0032915
-0.38 | 0.00035182 | 0.0012393 | 0.0042081
-0.37 | 0.00046696 | 0.0016125 | 0.0055041
-0.36 | 0.0006462 | 0.0021335 | 0.007387
-0.35 | 0.0008667 | 0.0028443 | 0.009929
-0.34 | 0.0011703 | 0.0038396 | 0.013558
-0.33 | 0.0015872 | 0.0051942 | 0.018526
-0.32 | 0.002157 | 0.007239 | 0.025371
-0.31 | 0.0029393 | 0.009809 | 0.034945
-0.3 | 0.0040167 | 0.013357 | 0.048281
-0.29 | 0.0054868 | 0.018241 | 0.0667
-0.28 | 0.007623 | 0.024939 | 0.09169
-0.27 | 0.010392 | 0.03422 | 0.12623
-0.26 | 0.014101 | 0.046545 | 0.17253
-0.25 | 0.019137 | 0.06381 | 0.23592
-0.24 | 0.025883 | 0.08642 | 0.31831
-0.23 | 0.035109 | 0.11645 | 0.43492
-0.22 | 0.047616 | 0.15793 | 0.59
-0.21 | 0.06503 | 0.21302 | 0.7947
-0.2 | 0.08757 | 0.28677 | 1.0701
-0.19 | 0.11739 | 0.38449 | 1.4276
-0.18 | 0.15855 | 0.51476 | 1.8966
-0.17 | 0.21287 | 0.6891 | 2.5155
-0.16 | 0.28398 | 0.9102 | 3.2965
-0.15 | 0.37953 | 1.2047 | 4.3029
-0.14 | 0.50416 | 1.5912 | 5.5583
-0.13 | 0.6712 | 2.0878 | 7.138
-0.12 | 0.883 | 2.7231 | 9.029
-0.11 | 1.1685 | 3.5095 | 11.354
-0.1 | 1.5356 | 4.5443 | 14.049
-0.09 | 2.0084 | 5.818 | 17.296
-0.08 | 2.6067 | 7.365 | 20.922
-0.07 | 3.3529 | 9.249 | 25.133
-0.06 | 4.2978 | 11.545 | 29.865
-0.05 | 5.4602 | 14.267 | 35.113
-0.04 | 6.816 | 17.424 | 40.976
-0.03 | 8.482 | 21.149 | 47.325
-0.02 | 10.486 | 25.253 | 54.138
-0.01 | 12.819 | 29.935 | 61.69
0 | 15.497 | 35.293 | 69.66
0.01 | 18.52 | 41.011 | 77.9
0.02 | 21.874 | 47.118 | 86.67
0.03 | 25.643 | 53.968 | 95.97
0.04 | 29.643 | 61.11 | 105.47
0.05 | 33.967 | 68.74 | 115.49
0.06 | 38.487 | 76.9 | 125.57
0.07 | 43.35 | 85.49 | 136.28
0.08 | 48.28 | 94.36 | 147.09
0.09 | 53.34 | 103.35 | 158.11
0.1 | 58.39 | 112.92 | 169.38
0.11 | 63.56 | 122.78 | 180.88
0.12 | 68.82 | 132.86 | 192.64
0.13 | 73.97 | 143.21 | 204.44
0.14 | 78.98 | 153.72 | 216.33
0.15 | 83.95 | 164.49 | 228.17
0.16 | 88.85 | 175.55 | 240.55
0.17 | 93.54 | 186.63 | 252.69
0.18 | 98.07 | 197.68 | 264.98
0.19 | 102.32 | 209.13 | 277.36
0.2 | 106.35 | 220.55 | 289.56
0.21 | 110.36 | 232.16 | 302.07
0.22 | 114.15 | 243.77 | 314.43
0.23 | 117.69 | 255.19 | 326.79
0.24 | 121.04 | 266.84 | 339.12
0.25 | 124.12 | 278.6 | 351.43
0.26 | 127.01 | 290.18 | 363.78
0.27 | 129.94 | 301.76 | 375.89
0.28 | 132.57 | 313.25 | 388.05
0.29 | 135.05 | 324.71 | 399.99
0.3 | 137.43 | 336.17 | 412.15
0.31 | 139.43 | 347.49 | 424.04
0.32 | 141.58 | 358.59 | 435.71
0.33 | 143.46 | 369.79 | 447.47
0.34 | 145.3 | 380.76 | 458.85
0.35 | 147.07 | 391.56 | 470.26
0.36 | 148.55 | 402.23 | 481.47
0.37 | 149.97 | 412.69 | 492.6
0.38 | 151.48 | 423.08 | 503.52
0.39 | 152.73 | 433.21 | 514.15
0.4 | 154 | 442.99 | 524.68
0.41 | 155.19 | 452.67 | 535.03
0.42 | 156.23 | 462.19 | 545.22
0.43 | 157.31 | 471.42 | 555.08
0.44 | 158.27 | 480.35 | 564.77
0.45 | 158.95 | 488.97 | 574.1
0.46 | 160.03 | 497.34 | 583.4
0.47 | 160.75 | 505.51 | 592.4
0.48 | 161.5 | 513.37 | 601
0.49 | 162.35 | 520.83 | 609.9
0.5 | 162.8 | 528.06 | 617.8

## Tranconductance (mS-mm)
VGS (V) | VDS = 0.100 V | VDS = 0.500 V | VDS = 0.900 V
-0.75 | -0.001055 | -0.00259 | -0.00894
-0.74 | -0.0010935 | -0.002985 | -0.008785
-0.73 | -0.001014 | -0.003025 | -0.009235
-0.72 | -0.0008625 | -0.002965 | -0.008155
-0.71 | -0.0008725 | -0.002715 | -0.007305
-0.7 | -0.0009085 | -0.002955 | -0.007455
-0.69 | -0.0008335 | -0.002575 | -0.007175
-0.68 | -0.0007005 | -0.002195 | -0.006985
-0.67 | -0.0007325 | -0.0027 | -0.00741
-0.66 | -0.000747 | -0.002245 | -0.007565
-0.65 | -0.000714 | -0.002205 | -0.00638
-0.64 | -0.000697 | -0.002275 | -0.0066
-0.63 | -0.0006295 | -0.00212 | -0.00631
-0.62 | -0.0006075 | -0.001965 | -0.0066
-0.61 | -0.000579 | -0.001995 | -0.007235
-0.6 | -0.0006035 | -0.00236 | -0.005535
-0.59 | -0.00059 | -0.001917 | -0.005525
-0.58 | -0.0004615 | -0.00154 | -0.005695
-0.57 | -0.0004585 | -0.001653 | -0.00457
-0.56 | -0.000495 | -0.001799 | -0.00519
-0.55 | -0.00042 | -0.001775 | -0.005035
-0.54 | -0.000336 | -0.0013575 | -0.003765
-0.53 | -0.000333 | -0.0012155 | -0.004195
-0.52 | -0.000295 | -0.0010245 | -0.004385
-0.51 | -0.0002285 | -0.0009105 | -0.002555
-0.5 | -0.0001925 | -0.0007035 | -0.00201
-0.49 | -7.05e-05 | -0.0004255 | -0.0014
-0.48 | 6.2e-05 | -3.95e-05 | -0.00019
-0.47 | 0.0002355 | 0.0006205 | 0.00163
-0.46 | 0.0004685 | 0.0013655 | 0.003965
-0.45 | 0.000768 | 0.002344 | 0.00653
-0.44 | 0.001218 | 0.0037115 | 0.011495
-0.43 | 0.001795 | 0.0055335 | 0.017785
-0.42 | 0.002535 | 0.008317 | 0.02612
-0.41 | 0.003582 | 0.0117435 | 0.03826
-0.4 | 0.00508 | 0.016355 | 0.054245
-0.39 | 0.007095 | 0.02297 | 0.077335
-0.38 | 0.009866 | 0.032005 | 0.11063
-0.37 | 0.014719 | 0.04471 | 0.158945
-0.36 | 0.019987 | 0.06159 | 0.221245
-0.35 | 0.026205 | 0.085305 | 0.30855
-0.34 | 0.036025 | 0.117495 | 0.42985
-0.33 | 0.049335 | 0.16997 | 0.59065
-0.32 | 0.067605 | 0.23074 | 0.82095
-0.31 | 0.092985 | 0.3059 | 1.1455
-0.3 | 0.127375 | 0.4216 | 1.58775
-0.29 | 0.180315 | 0.5791 | 2.17045
-0.28 | 0.24526 | 0.79895 | 2.9765
-0.27 | 0.3239 | 1.0803 | 4.042
-0.26 | 0.43725 | 1.4795 | 5.4845
-0.25 | 0.5891 | 1.99375 | 7.289
-0.24 | 0.7986 | 2.632 | 9.95
-0.23 | 1.08665 | 3.5755 | 13.5845
-0.22 | 1.49605 | 4.8285 | 17.989
-0.21 | 1.9977 | 6.442 | 24.005
-0.2 | 2.618 | 8.5735 | 31.645
-0.19 | 3.549 | 11.3995 | 41.325
-0.18 | 4.774 | 15.2305 | 54.395
-0.17 | 6.2715 | 19.772 | 69.995
-0.16 | 8.333 | 25.78 | 89.37
-0.15 | 11.009 | 34.05 | 113.09
-0.14 | 14.5835 | 44.155 | 141.755
-0.13 | 18.942 | 56.595 | 173.535
-0.12 | 24.865 | 71.085 | 210.8
-0.11 | 32.63 | 91.06 | 251
-0.1 | 41.995 | 115.425 | 297.1
-0.09 | 53.555 | 141.035 | 343.65
-0.08 | 67.225 | 171.55 | 391.85
-0.07 | 84.555 | 209 | 447.15
-0.06 | 105.365 | 250.9 | 499
-0.05 | 125.91 | 293.95 | 555.55
-0.04 | 151.09 | 344.1 | 610.6
-0.03 | 183.5 | 391.45 | 658.1
-0.02 | 216.85 | 439.3 | 718.25
-0.01 | 250.55 | 502 | 776.1
0 | 285.05 | 553.8 | 810.5
0.01 | 318.85 | 591.25 | 850.5
0.02 | 356.15 | 647.85 | 903.5
0.03 | 388.45 | 699.6 | 940
0.04 | 416.2 | 738.6 | 976
0.05 | 442.2 | 789.5 | 1005
0.06 | 469.15 | 837.5 | 1039.5
0.07 | 489.65 | 873 | 1076
0.08 | 499.5 | 893 | 1091.5
0.09 | 505.5 | 928 | 1114.5
0.1 | 511 | 971.5 | 1138.5
0.11 | 521.5 | 997 | 1163
0.12 | 520.5 | 1021.5 | 1178
0.13 | 508 | 1043 | 1184.5
0.14 | 499 | 1064 | 1186.5
0.15 | 493.5 | 1091.5 | 1211
0.16 | 479.5 | 1107 | 1226
0.17 | 461 | 1106.5 | 1221.5
0.18 | 439 | 1125 | 1233.5
0.19 | 414 | 1143.5 | 1229
0.2 | 402 | 1151.5 | 1235.5
0.21 | 390 | 1161 | 1243.5
0.22 | 366.5 | 1151.5 | 1236
0.23 | 344.5 | 1153.5 | 1234.5
0.24 | 321.5 | 1170.5 | 1232
0.25 | 298.5 | 1167 | 1233
0.26 | 291 | 1158 | 1223
0.27 | 278 | 1153.5 | 1213.5
0.28 | 255.5 | 1147.5 | 1205
0.29 | 243 | 1146 | 1205
0.3 | 219 | 1139 | 1202.5
0.31 | 207.5 | 1121 | 1178
0.32 | 201.5 | 1115 | 1171.5
0.33 | 186 | 1108.5 | 1157
0.34 | 180.5 | 1088.5 | 1139.5
0.35 | 162.5 | 1073.5 | 1131
0.36 | 145 | 1056.5 | 1117
0.37 | 146.5 | 1042.5 | 1102.5
0.38 | 138 | 1026 | 1077.5
0.39 | 126 | 995.5 | 1058
0.4 | 123 | 973 | 1044
0.41 | 111.5 | 960 | 1027
0.42 | 106 | 937.5 | 1002.5
0.43 | 102 | 908 | 977.5
0.44 | 82 | 877.5 | 951
0.45 | 88 | 849.5 | 931.5
0.46 | 90 | 827 | 915
0.47 | 73.5 | 801.5 | 880
0.48 | 80 | 766 | 875
0.49 | 65 | 734.5 | 840
0.5 | 45 | 723 | 790