## IDS-VDS Characteristic (mA-mm)
VGS (V) | VDS = 0.100 V | VDS = 0.500 V | VDS = 0.900 V
-0.75 | 0.0004679 | 0.0012396 | 0.0034733
-0.74 | 0.00045283 | 0.0012101 | 0.003364
-0.73 | 0.00043761 | 0.0011609 | 0.0032561
-0.72 | 0.00042676 | 0.0011353 | 0.0031784
-0.71 | 0.00041491 | 0.0011042 | 0.0030819
-0.7 | 0.00040447 | 0.0010671 | 0.0030038
-0.69 | 0.00039951 | 0.0010318 | 0.0029005
-0.68 | 0.0003929 | 0.0010073 | 0.0028344
-0.67 | 0.00037582 | 0.0009701 | 0.0027417
-0.66 | 0.00037187 | 0.0009578 | 0.002659
-0.65 | 0.00035927 | 0.0009237 | 0.0025803
-0.64 | 0.00035264 | 0.0008987 | 0.002503
-0.63 | 0.00034607 | 0.0008773 | 0.0024363
-0.62 | 0.00033909 | 0.0008514 | 0.0023654
-0.61 | 0.00033327 | 0.0008251 | 0.0022898
-0.6 | 0.00032539 | 0.0008058 | 0.002229
-0.59 | 0.00032218 | 0.0007788 | 0.0021749
-0.58 | 0.0003098 | 0.0007617 | 0.0021124
-0.57 | 0.00030197 | 0.0007367 | 0.0020415
-0.56 | 0.00029928 | 0.0007221 | 0.0019818
-0.55 | 0.0002919 | 0.0006985 | 0.0019249
-0.54 | 0.00028376 | 0.0006804 | 0.0018732
-0.53 | 0.00027974 | 0.0006644 | 0.0018275
-0.52 | 0.00027633 | 0.0006473 | 0.0017856
-0.51 | 0.00027107 | 0.0006307 | 0.0017439
-0.5 | 0.00026884 | 0.0006264 | 0.0017171
-0.49 | 0.00027036 | 0.0006117 | 0.0016889
-0.48 | 0.00026728 | 0.0006058 | 0.0016639
-0.47 | 0.00026821 | 0.0005983 | 0.0016561
-0.46 | 0.00027325 | 0.0006048 | 0.0016772
-0.45 | 0.00026835 | 0.0006225 | 0.0017024
-0.44 | 0.00027639 | 0.000639 | 0.0017708
-0.43 | 0.00028598 | 0.0006665 | 0.0018761
-0.42 | 0.00030052 | 0.0007158 | 0.0020334
-0.41 | 0.00032597 | 0.0007833 | 0.0022613
-0.4 | 0.00036069 | 0.0008851 | 0.0026089
-0.39 | 0.00040471 | 0.0010425 | 0.0031033
-0.38 | 0.00047313 | 0.0012549 | 0.0038121
-0.37 | 0.00056816 | 0.0015505 | 0.0048628
-0.36 | 0.000711 | 0.0019665 | 0.006365
-0.35 | 0.0008917 | 0.0025428 | 0.008378
-0.34 | 0.0011437 | 0.0033273 | 0.011292
-0.33 | 0.0014824 | 0.0044314 | 0.015262
-0.32 | 0.0019563 | 0.006068 | 0.020922
-0.31 | 0.0025986 | 0.008147 | 0.028585
-0.3 | 0.0034925 | 0.011054 | 0.039513
-0.29 | 0.004709 | 0.015029 | 0.054433
-0.28 | 0.006491 | 0.020496 | 0.0755
-0.27 | 0.008771 | 0.028019 | 0.10294
-0.26 | 0.011884 | 0.038142 | 0.14161
-0.25 | 0.016018 | 0.052138 | 0.19444
-0.24 | 0.021694 | 0.07148 | 0.26393
-0.23 | 0.029457 | 0.09637 | 0.35842
-0.22 | 0.039813 | 0.13059 | 0.48648
-0.21 | 0.053889 | 0.17609 | 0.66
-0.2 | 0.07367 | 0.23775 | 0.8909
-0.19 | 0.0992 | 0.31865 | 1.1867
-0.18 | 0.13352 | 0.42702 | 1.5896
-0.17 | 0.17956 | 0.572 | 2.0941
-0.16 | 0.24028 | 0.7594 | 2.7667
-0.15 | 0.32091 | 1.0076 | 3.6087
-0.14 | 0.42843 | 1.3316 | 4.6858
-0.13 | 0.56766 | 1.7527 | 6.049
-0.12 | 0.7528 | 2.2805 | 7.693
-0.11 | 0.9874 | 2.9636 | 9.709
-0.1 | 1.3037 | 3.839 | 12.095
-0.09 | 1.7085 | 4.9301 | 14.973
-0.08 | 2.2194 | 6.271 | 18.236
-0.07 | 2.8709 | 7.932 | 22.036
-0.06 | 3.6751 | 9.912 | 26.309
-0.05 | 4.6969 | 12.3 | 31.174
-0.04 | 5.865 | 15.107 | 36.518
-0.03 | 7.353 | 18.413 | 42.313
-0.02 | 9.087 | 22.084 | 48.79
-0.01 | 11.173 | 26.378 | 55.719
0 | 13.574 | 31.224 | 63.33
0.01 | 16.311 | 36.549 | 71.31
0.02 | 19.36 | 42.34 | 79.56
0.03 | 22.782 | 48.631 | 88.41
0.04 | 26.523 | 55.546 | 97.75
0.05 | 30.559 | 62.71 | 107.33
0.06 | 34.885 | 70.37 | 117.27
0.07 | 39.441 | 78.66 | 127.77
0.08 | 44.25 | 87.19 | 138.13
0.09 | 49.166 | 95.97 | 149.07
0.1 | 54.182 | 105.22 | 160.23
0.11 | 59.17 | 114.78 | 171.48
0.12 | 64.35 | 124.78 | 183.18
0.13 | 69.55 | 134.85 | 194.85
0.14 | 74.72 | 145.19 | 206.69
0.15 | 79.71 | 155.82 | 218.67
0.16 | 84.67 | 166.73 | 230.9
0.17 | 89.49 | 177.69 | 242.82
0.18 | 94.12 | 188.97 | 255.17
0.19 | 98.64 | 200.04 | 267.54
0.2 | 102.99 | 211.55 | 279.84
0.21 | 107.15 | 223.18 | 292.48
0.22 | 111.02 | 234.8 | 304.73
0.23 | 114.72 | 246.36 | 317.18
0.24 | 118.27 | 257.96 | 329.67
0.25 | 121.68 | 269.76 | 342.15
0.26 | 124.84 | 281.41 | 354.55
0.27 | 127.85 | 293.07 | 366.7
0.28 | 130.72 | 304.61 | 379.06
0.29 | 133.25 | 316.25 | 391.2
0.3 | 135.79 | 327.85 | 403.45
0.31 | 138.15 | 339.28 | 415.37
0.32 | 140.3 | 350.69 | 427.34
0.33 | 142.55 | 361.83 | 439.16
0.34 | 144.33 | 373.07 | 450.87
0.35 | 146.05 | 384.03 | 462.44
0.36 | 147.85 | 394.89 | 473.61
0.37 | 149.41 | 405.71 | 485.11
0.38 | 150.94 | 416.16 | 496.2
0.39 | 152.21 | 426.52 | 507.07
0.4 | 153.46 | 436.61 | 517.84
0.41 | 154.83 | 446.54 | 528.3
0.42 | 156.17 | 456.29 | 538.83
0.43 | 157.06 | 465.79 | 549.02
0.44 | 158.12 | 475.01 | 558.94
0.45 | 159.08 | 483.91 | 568.57
0.46 | 159.96 | 492.74 | 578
0.47 | 161.12 | 501.06 | 587
0.48 | 161.74 | 509.17 | 596.2
0.49 | 162.4 | 516.96 | 605.1
0.5 | 163.26 | 524.52 | 613.4

## Tranconductance (mS-mm)
VGS (V) | VDS = 0.100 V | VDS = 0.500 V | VDS = 0.900 V
-0.75 | -0.001507 | -0.00295 | -0.01093
-0.74 | -0.0015145 | -0.003935 | -0.01086
-0.73 | -0.0013035 | -0.00374 | -0.00928
-0.72 | -0.001135 | -0.002835 | -0.00871
-0.71 | -0.0011145 | -0.00341 | -0.00873
-0.7 | -0.00077 | -0.00362 | -0.00907
-0.69 | -0.0005785 | -0.00299 | -0.00847
-0.68 | -0.0011845 | -0.003085 | -0.00794
-0.67 | -0.0010515 | -0.002475 | -0.00877
-0.66 | -0.0008275 | -0.00232 | -0.00807
-0.65 | -0.0009615 | -0.002955 | -0.0078
-0.64 | -0.00066 | -0.00232 | -0.0072
-0.63 | -0.0006775 | -0.002365 | -0.00688
-0.62 | -0.00064 | -0.00261 | -0.007325
-0.61 | -0.000685 | -0.00228 | -0.00682
-0.6 | -0.0005545 | -0.002315 | -0.005745
-0.59 | -0.0007795 | -0.002205 | -0.00583
-0.58 | -0.0010105 | -0.002105 | -0.00667
-0.57 | -0.000526 | -0.00198 | -0.00653
-0.56 | -0.0005035 | -0.00191 | -0.00583
-0.55 | -0.000776 | -0.002085 | -0.00543
-0.54 | -0.000608 | -0.001705 | -0.00487
-0.53 | -0.0003715 | -0.001655 | -0.00438
-0.52 | -0.0004335 | -0.001685 | -0.00418
-0.51 | -0.0003745 | -0.001045 | -0.003425
-0.5 | -3.55e-05 | -0.00095 | -0.00275
-0.49 | -7.8e-05 | -0.00103 | -0.00266
-0.48 | -0.0001075 | -0.00067 | -0.00164
-0.47 | 0.0002985 | -5e-05 | 0.000665
-0.46 | 7e-06 | 0.00121 | 0.002315
-0.45 | 0.000157 | 0.00171 | 0.00468
-0.44 | 0.0008815 | 0.0022 | 0.008685
-0.43 | 0.0012065 | 0.00384 | 0.01313
-0.42 | 0.0019995 | 0.00584 | 0.01926
-0.41 | 0.0030085 | 0.008465 | 0.028775
-0.4 | 0.003937 | 0.01296 | 0.0421
-0.39 | 0.005622 | 0.01849 | 0.06016
-0.38 | 0.0081725 | 0.0254 | 0.087975
-0.37 | 0.0118935 | 0.03558 | 0.127645
-0.36 | 0.016177 | 0.049615 | 0.17576
-0.35 | 0.021635 | 0.06804 | 0.24635
-0.34 | 0.029535 | 0.09443 | 0.3442
-0.33 | 0.04063 | 0.137035 | 0.4815
-0.32 | 0.05581 | 0.18578 | 0.66615
-0.31 | 0.07681 | 0.2493 | 0.92955
-0.3 | 0.10552 | 0.3441 | 1.2924
-0.29 | 0.149925 | 0.4721 | 1.79935
-0.28 | 0.2031 | 0.6495 | 2.42535
-0.27 | 0.26965 | 0.8823 | 3.3055
-0.26 | 0.36235 | 1.20595 | 4.575
-0.25 | 0.4905 | 1.6669 | 6.116
-0.24 | 0.67195 | 2.2116 | 8.199
-0.23 | 0.90595 | 2.9555 | 11.1275
-0.22 | 1.2216 | 3.986 | 15.079
-0.21 | 1.69285 | 5.358 | 20.221
-0.2 | 2.26555 | 7.128 | 26.335
-0.19 | 2.9925 | 9.4635 | 34.935
-0.18 | 4.018 | 12.6675 | 45.37
-0.17 | 5.338 | 16.619 | 58.855
-0.16 | 7.0675 | 21.78 | 75.73
-0.15 | 9.4075 | 28.61 | 95.955
-0.14 | 12.3375 | 37.255 | 122.015
-0.13 | 16.2185 | 47.445 | 150.36
-0.12 | 20.987 | 60.545 | 183
-0.11 | 27.545 | 77.925 | 220.1
-0.1 | 36.055 | 98.325 | 263.2
-0.09 | 45.785 | 121.6 | 307.05
-0.08 | 58.12 | 150.095 | 353.15
-0.07 | 72.785 | 182.05 | 403.65
-0.06 | 91.3 | 218.4 | 456.9
-0.05 | 109.495 | 259.75 | 510.45
-0.04 | 132.805 | 305.65 | 556.95
-0.03 | 161.1 | 348.85 | 613.6
-0.02 | 191 | 398.25 | 670.3
-0.01 | 224.35 | 457 | 727
0 | 256.9 | 508.55 | 779.55
0.01 | 289.3 | 555.8 | 811.5
0.02 | 323.55 | 604.1 | 855
0.03 | 358.15 | 660.3 | 909.5
0.04 | 388.85 | 703.95 | 946
0.05 | 418.1 | 741.2 | 976
0.06 | 444.1 | 797.5 | 1022
0.07 | 468.25 | 841 | 1043
0.08 | 486.25 | 865.5 | 1065
0.09 | 496.6 | 901.5 | 1105
0.1 | 500.2 | 940.5 | 1120.5
0.11 | 508.4 | 978 | 1147.5
0.12 | 519 | 1003.5 | 1168.5
0.13 | 518.5 | 1020.5 | 1175.5
0.14 | 508 | 1048.5 | 1191
0.15 | 497.5 | 1077 | 1210.5
0.16 | 489 | 1093.5 | 1207.5
0.17 | 472.5 | 1112 | 1213.5
0.18 | 457.5 | 1117.5 | 1236
0.19 | 443.5 | 1129 | 1233.5
0.2 | 425.5 | 1157 | 1247
0.21 | 401.5 | 1162.5 | 1244.5
0.22 | 378.5 | 1159 | 1235
0.23 | 362.5 | 1158 | 1247
0.24 | 348 | 1170 | 1248.5
0.25 | 328.5 | 1172.5 | 1244
0.26 | 308.5 | 1165.5 | 1227.5
0.27 | 294 | 1160 | 1225.5
0.28 | 270 | 1159 | 1225
0.29 | 253.5 | 1162 | 1219.5
0.3 | 245 | 1151.5 | 1208.5
0.31 | 225.5 | 1142 | 1194.5
0.32 | 220 | 1127.5 | 1189.5
0.33 | 201.5 | 1119 | 1176.5
0.34 | 175 | 1110 | 1164
0.35 | 176 | 1091 | 1137
0.36 | 168 | 1084 | 1133.5
0.37 | 154.5 | 1063.5 | 1129.5
0.38 | 140 | 1040.5 | 1098
0.39 | 126 | 1022.5 | 1082
0.4 | 131 | 1001 | 1061.5
0.41 | 135.5 | 984 | 1049.5
0.42 | 111.5 | 962.5 | 1036
0.43 | 97.5 | 936 | 1005.5
0.44 | 101 | 906 | 977.5
0.45 | 92 | 886.5 | 953
0.46 | 102 | 857.5 | 921.5
0.47 | 89 | 821.5 | 910
0.48 | 64 | 795 | 905
0.49 | 76 | 767.5 | 860
0.5 | 86 | 756 | 830