## IDS-VDS Characteristic (mA-mm)
VGS (V) | VDS = 0.100 V | VDS = 0.500 V | VDS = 0.900 V
-0.75 | 0.00027347 | 0.0010453 | 0.003365
-0.74 | 0.00026229 | 0.0010193 | 0.0032448
-0.73 | 0.00024953 | 0.0009728 | 0.0031591
-0.72 | 0.0002378 | 0.0009396 | 0.0030538
-0.71 | 0.00022698 | 0.0009052 | 0.0029717
-0.7 | 0.00021827 | 0.0008771 | 0.0028853
-0.69 | 0.00020746 | 0.0008491 | 0.0027947
-0.68 | 0.00019836 | 0.0008172 | 0.002705
-0.67 | 0.00018852 | 0.0007824 | 0.0026257
-0.66 | 0.00018163 | 0.0007583 | 0.0025508
-0.65 | 0.00017371 | 0.0007317 | 0.0024703
-0.64 | 0.0001658 | 0.0007081 | 0.0023937
-0.63 | 0.00015924 | 0.0006836 | 0.0023155
-0.62 | 0.00015151 | 0.0006549 | 0.0022447
-0.61 | 0.00014578 | 0.0006273 | 0.0021607
-0.6 | 0.00013856 | 0.0006047 | 0.0021075
-0.59 | 0.00013282 | 0.0005835 | 0.0020448
-0.58 | 0.00012764 | 0.0005609 | 0.0019809
-0.57 | 0.00012066 | 0.0005449 | 0.0019012
-0.56 | 0.0001156 | 0.0005233 | 0.0018466
-0.55 | 0.00011098 | 0.0005029 | 0.0017973
-0.54 | 0.00010552 | 0.00048921 | 0.0017381
-0.53 | 0.00010117 | 0.00047461 | 0.0016833
-0.52 | 9.738e-05 | 0.00045515 | 0.0016448
-0.51 | 9.39e-05 | 0.0004435 | 0.0015969
-0.5 | 9.164e-05 | 0.00043205 | 0.0015648
-0.49 | 8.875e-05 | 0.00042399 | 0.001546
-0.48 | 8.847e-05 | 0.00042115 | 0.0015195
-0.47 | 8.946e-05 | 0.00041875 | 0.001534
-0.46 | 9.147e-05 | 0.00042577 | 0.0015359
-0.45 | 9.624e-05 | 0.00043751 | 0.0015823
-0.44 | 0.0001045 | 0.00046213 | 0.0016551
-0.43 | 0.00011728 | 0.00050038 | 0.0017699
-0.42 | 0.00013606 | 0.00055688 | 0.0019534
-0.41 | 0.00016428 | 0.0006513 | 0.0022275
-0.4 | 0.00020306 | 0.0007726 | 0.0026273
-0.39 | 0.00025825 | 0.0009466 | 0.0032024
-0.38 | 0.00033589 | 0.0011965 | 0.0040256
-0.37 | 0.00044199 | 0.001534 | 0.005213
-0.36 | 0.000601 | 0.0020116 | 0.006935
-0.35 | 0.0008045 | 0.0026708 | 0.009271
-0.34 | 0.001091 | 0.0036031 | 0.012602
-0.33 | 0.0014769 | 0.0048733 | 0.017224
-0.32 | 0.0020113 | 0.006734 | 0.023601
-0.31 | 0.0027364 | 0.009128 | 0.032571
-0.3 | 0.0037577 | 0.012485 | 0.045264
-0.29 | 0.0051381 | 0.01709 | 0.06214
-0.28 | 0.007229 | 0.023315 | 0.08595
-0.27 | 0.009819 | 0.032054 | 0.11809
-0.26 | 0.013388 | 0.043795 | 0.1619
-0.25 | 0.018181 | 0.0602 | 0.2214
-0.24 | 0.024759 | 0.08119 | 0.30108
-0.23 | 0.033602 | 0.11042 | 0.41134
-0.22 | 0.045588 | 0.14965 | 0.55904
-0.21 | 0.06241 | 0.20208 | 0.7518
-0.2 | 0.08407 | 0.27115 | 1.0131
-0.19 | 0.1134 | 0.36528 | 1.3575
-0.18 | 0.15305 | 0.4915 | 1.8042
-0.17 | 0.2053 | 0.656 | 2.3984
-0.16 | 0.27572 | 0.8707 | 3.1522
-0.15 | 0.36608 | 1.1532 | 4.1025
-0.14 | 0.49151 | 1.5259 | 5.3317
-0.13 | 0.649 | 2.0003 | 6.848
-0.12 | 0.8641 | 2.6177 | 8.677
-0.11 | 1.1388 | 3.3869 | 10.907
-0.1 | 1.4953 | 4.3675 | 13.505
-0.09 | 1.9653 | 5.6211 | 16.673
-0.08 | 2.5464 | 7.09 | 20.29
-0.07 | 3.291 | 8.937 | 24.341
-0.06 | 4.2062 | 11.179 | 29.019
-0.05 | 5.3509 | 13.79 | 34.132
-0.04 | 6.669 | 16.935 | 39.884
-0.03 | 8.33 | 20.434 | 46.152
-0.02 | 10.287 | 24.552 | 52.876
-0.01 | 12.578 | 29.247 | 60.21
0 | 15.257 | 34.365 | 68.11
0.01 | 18.216 | 39.913 | 76.2
0.02 | 21.538 | 46.069 | 84.82
0.03 | 25.238 | 52.814 | 94.08
0.04 | 29.22 | 59.85 | 103.47
0.05 | 33.477 | 67.34 | 113.36
0.06 | 38.051 | 75.42 | 123.44
0.07 | 42.799 | 83.87 | 133.99
0.08 | 47.7 | 92.54 | 144.75
0.09 | 52.717 | 101.68 | 155.65
0.1 | 57.69 | 111.14 | 166.77
0.11 | 62.96 | 120.82 | 178.13
0.12 | 68.11 | 130.76 | 189.91
0.13 | 73.22 | 141.06 | 201.64
0.14 | 78.24 | 151.44 | 213.34
0.15 | 83.21 | 162.12 | 225.19
0.16 | 88.09 | 173.12 | 237.44
0.17 | 92.69 | 183.93 | 249.52
0.18 | 97.19 | 195.11 | 261.66
0.19 | 101.42 | 206.41 | 274.07
0.2 | 105.49 | 217.67 | 286.06
0.21 | 109.61 | 229.33 | 298.58
0.22 | 113.28 | 240.61 | 310.96
0.23 | 116.79 | 252.18 | 323.18
0.24 | 120.11 | 263.63 | 335.36
0.25 | 123.14 | 275.29 | 347.76
0.26 | 126.21 | 286.66 | 359.87
0.27 | 128.97 | 298.06 | 371.86
0.28 | 131.64 | 309.56 | 384.01
0.29 | 134.09 | 320.84 | 395.8
0.3 | 136.47 | 332.29 | 407.93
0.31 | 138.6 | 343.34 | 419.76
0.32 | 140.68 | 354.45 | 431.34
0.33 | 142.66 | 365.5 | 443.01
0.34 | 144.51 | 376.34 | 454.22
0.35 | 146.29 | 387.09 | 465.54
0.36 | 147.65 | 397.48 | 476.7
0.37 | 149.17 | 407.95 | 487.66
0.38 | 150.71 | 418.15 | 498.47
0.39 | 151.88 | 428.16 | 509.02
0.4 | 153.24 | 437.84 | 519.4
0.41 | 154.2 | 447.39 | 529.66
0.42 | 155.4 | 456.82 | 539.7
0.43 | 156.4 | 465.95 | 549.4
0.44 | 157.43 | 474.74 | 559
0.45 | 158.27 | 483.18 | 568.4
0.46 | 159.16 | 491.63 | 577.6
0.47 | 160.03 | 499.63 | 586.4
0.48 | 160.83 | 507.35 | 594.9
0.49 | 161.64 | 514.81 | 603.5
0.5 | 162.27 | 521.89 | 611.8

## Tranconductance (mS-mm)
VGS (V) | VDS = 0.100 V | VDS = 0.500 V | VDS = 0.900 V
-0.75 | -0.001118 | -0.0026 | -0.01202
-0.74 | -0.001197 | -0.003625 | -0.010295
-0.73 | -0.0012245 | -0.003985 | -0.00955
-0.72 | -0.0011275 | -0.00338 | -0.00937
-0.71 | -0.0009765 | -0.003125 | -0.008425
-0.7 | -0.000976 | -0.002805 | -0.00885
-0.69 | -0.0009955 | -0.002995 | -0.009015
-0.68 | -0.000947 | -0.003335 | -0.00845
-0.67 | -0.0008365 | -0.002945 | -0.00771
-0.66 | -0.0007405 | -0.002535 | -0.00777
-0.65 | -0.0007915 | -0.00251 | -0.007855
-0.64 | -0.0007235 | -0.002405 | -0.00774
-0.63 | -0.0007145 | -0.00266 | -0.00745
-0.62 | -0.000673 | -0.002815 | -0.00774
-0.61 | -0.0006475 | -0.00251 | -0.00686
-0.6 | -0.000648 | -0.00219 | -0.005795
-0.59 | -0.000546 | -0.00219 | -0.00633
-0.58 | -0.000608 | -0.00193 | -0.00718
-0.57 | -0.000602 | -0.00188 | -0.006715
-0.56 | -0.000484 | -0.0021 | -0.005195
-0.55 | -0.000504 | -0.0017045 | -0.005425
-0.54 | -0.0004905 | -0.0014145 | -0.0057
-0.53 | -0.000407 | -0.001703 | -0.004665
-0.52 | -0.0003635 | -0.0015555 | -0.00432
-0.51 | -0.000287 | -0.001155 | -0.004
-0.5 | -0.0002575 | -0.0009755 | -0.002545
-0.49 | -0.0001585 | -0.000545 | -0.002265
-0.48 | 3.55e-05 | -0.000262 | -0.0006
-0.47 | 0.00015 | 0.000231 | 0.00082
-0.46 | 0.000339 | 0.000938 | 0.002415
-0.45 | 0.0006515 | 0.001818 | 0.00596
-0.44 | 0.001052 | 0.0031435 | 0.00938
-0.43 | 0.001578 | 0.0047375 | 0.014915
-0.42 | 0.00235 | 0.007546 | 0.02288
-0.41 | 0.00335 | 0.010786 | 0.033695
-0.4 | 0.0046985 | 0.014765 | 0.048745
-0.39 | 0.0066415 | 0.021195 | 0.069915
-0.38 | 0.009187 | 0.02937 | 0.10053
-0.37 | 0.0132555 | 0.040755 | 0.14547
-0.36 | 0.0181255 | 0.05684 | 0.2029
-0.35 | 0.0245 | 0.079575 | 0.28335
-0.34 | 0.03362 | 0.110125 | 0.39765
-0.33 | 0.046015 | 0.156545 | 0.54995
-0.32 | 0.062975 | 0.212735 | 0.76735
-0.31 | 0.08732 | 0.28755 | 1.08315
-0.3 | 0.120085 | 0.3981 | 1.47845
-0.29 | 0.173565 | 0.5415 | 2.0343
-0.28 | 0.234045 | 0.7482 | 2.7975
-0.27 | 0.30795 | 1.024 | 3.7975
-0.26 | 0.4181 | 1.4073 | 5.1655
-0.25 | 0.56855 | 1.86975 | 6.959
-0.24 | 0.77105 | 2.511 | 9.497
-0.23 | 1.04145 | 3.423 | 12.898
-0.22 | 1.4404 | 4.583 | 17.023
-0.21 | 1.9241 | 6.075 | 22.703
-0.2 | 2.5495 | 8.16 | 30.285
-0.19 | 3.449 | 11.0175 | 39.555
-0.18 | 4.595 | 14.536 | 52.045
-0.17 | 6.1335 | 18.96 | 67.4
-0.16 | 8.039 | 24.86 | 85.205
-0.15 | 10.7895 | 32.76 | 108.975
-0.14 | 14.146 | 42.355 | 137.275
-0.13 | 18.6295 | 54.59 | 167.265
-0.12 | 24.49 | 69.33 | 202.95
-0.11 | 31.56 | 87.49 | 241.4
-0.1 | 41.325 | 111.71 | 288.3
-0.09 | 52.555 | 136.125 | 339.25
-0.08 | 66.285 | 165.795 | 383.4
-0.07 | 82.99 | 204.45 | 436.45
-0.06 | 102.995 | 242.65 | 489.55
-0.05 | 123.14 | 287.8 | 543.25
-0.04 | 148.955 | 332.2 | 601
-0.03 | 180.9 | 380.85 | 649.6
-0.02 | 212.4 | 440.65 | 702.9
-0.01 | 248.5 | 490.65 | 761.7
0 | 281.9 | 533.3 | 799.5
0.01 | 314.05 | 585.2 | 835.5
0.02 | 351.1 | 645.05 | 894
0.03 | 384.1 | 689.05 | 932.5
0.04 | 411.95 | 726.3 | 964
0.05 | 441.55 | 778.5 | 998.5
0.06 | 466.1 | 826.5 | 1031.5
0.07 | 482.45 | 856 | 1065.5
0.08 | 495.9 | 890.5 | 1083
0.09 | 499.5 | 930 | 1101
0.1 | 512.15 | 957 | 1124
0.11 | 521 | 981 | 1157
0.12 | 513 | 1012 | 1175.5
0.13 | 506.5 | 1034 | 1171.5
0.14 | 499.5 | 1053 | 1177.5
0.15 | 492.5 | 1084 | 1205
0.16 | 474 | 1090.5 | 1216.5
0.17 | 455 | 1099.5 | 1211
0.18 | 436.5 | 1124 | 1227.5
0.19 | 415 | 1128 | 1220
0.2 | 409.5 | 1146 | 1225.5
0.21 | 389.5 | 1147 | 1245
0.22 | 359 | 1142.5 | 1230
0.23 | 341.5 | 1151 | 1220
0.24 | 317.5 | 1155.5 | 1229
0.25 | 305 | 1151.5 | 1225.5
0.26 | 291.5 | 1138.5 | 1205
0.27 | 271.5 | 1145 | 1207
0.28 | 256 | 1139 | 1197
0.29 | 241.5 | 1136.5 | 1196
0.3 | 225.5 | 1125 | 1198
0.31 | 210.5 | 1108 | 1170.5
0.32 | 203 | 1108 | 1162.5
0.33 | 191.5 | 1094.5 | 1144
0.34 | 181.5 | 1079.5 | 1126.5
0.35 | 157 | 1057 | 1124
0.36 | 144 | 1043 | 1106
0.37 | 153 | 1033.5 | 1088.5
0.38 | 135.5 | 1010.5 | 1068
0.39 | 126.5 | 984.5 | 1046.5
0.4 | 116 | 961.5 | 1032
0.41 | 108 | 949 | 1015
0.42 | 110 | 928 | 987
0.43 | 101.5 | 896 | 965
0.44 | 93.5 | 861.5 | 950
0.45 | 86.5 | 844.5 | 930
0.46 | 88 | 822.5 | 900
0.47 | 83.5 | 786 | 865
0.48 | 80.5 | 759 | 855
0.49 | 72 | 727 | 845
0.5 | 63 | 708 | 830