## IDS-VDS Characteristic (mA-mm)
VGS (V) | VDS = 0.100 V | VDS = 0.500 V | VDS = 0.900 V
-0.75 | 0.00027272 | 0.001048 | 0.0034068
-0.74 | 0.00025946 | 0.0010099 | 0.0033026
-0.73 | 0.00024739 | 0.0009735 | 0.0031837
-0.72 | 0.00023676 | 0.0009366 | 0.0030864
-0.71 | 0.00022667 | 0.0009065 | 0.0029877
-0.7 | 0.00021669 | 0.0008719 | 0.0029099
-0.69 | 0.00020834 | 0.0008432 | 0.0028185
-0.68 | 0.00019691 | 0.0008148 | 0.0027343
-0.67 | 0.00019013 | 0.0007857 | 0.0026439
-0.66 | 0.00018222 | 0.0007576 | 0.0025513
-0.65 | 0.00017273 | 0.0007288 | 0.0024875
-0.64 | 0.000165 | 0.0007036 | 0.0024239
-0.63 | 0.00015697 | 0.0006747 | 0.0023351
-0.62 | 0.00014975 | 0.0006499 | 0.0022594
-0.61 | 0.00014321 | 0.0006263 | 0.0021926
-0.6 | 0.0001366 | 0.0006049 | 0.002109
-0.59 | 0.00013041 | 0.0005834 | 0.0020505
-0.58 | 0.00012441 | 0.0005604 | 0.0019855
-0.57 | 0.00011879 | 0.0005404 | 0.0019189
-0.56 | 0.00011337 | 0.0005191 | 0.0018632
-0.55 | 0.00010847 | 0.0005008 | 0.0018088
-0.54 | 0.00010396 | 0.00048524 | 0.0017578
-0.53 | 0.00010116 | 0.00046684 | 0.0017121
-0.52 | 9.692e-05 | 0.0004544 | 0.0016528
-0.51 | 9.358e-05 | 0.00043866 | 0.0016161
-0.5 | 8.951e-05 | 0.00042825 | 0.0015753
-0.49 | 8.747e-05 | 0.00041596 | 0.0015473
-0.48 | 8.646e-05 | 0.00041221 | 0.0015385
-0.47 | 8.724e-05 | 0.00041133 | 0.0015161
-0.46 | 8.977e-05 | 0.00041821 | 0.0015283
-0.45 | 9.38e-05 | 0.00042612 | 0.0015531
-0.44 | 0.00010106 | 0.00044797 | 0.0016144
-0.43 | 0.00011341 | 0.00048206 | 0.0017209
-0.42 | 0.00013118 | 0.00053529 | 0.0018898
-0.41 | 0.00015758 | 0.000618 | 0.0021454
-0.4 | 0.00019379 | 0.000732 | 0.0024991
-0.39 | 0.00024714 | 0.0008914 | 0.0030239
-0.38 | 0.00031904 | 0.0011193 | 0.0037764
-0.37 | 0.00041942 | 0.0014316 | 0.004852
-0.36 | 0.00056001 | 0.0018763 | 0.00644
-0.35 | 0.0007769 | 0.002488 | 0.008547
-0.34 | 0.0010509 | 0.0033608 | 0.01159
-0.33 | 0.0014192 | 0.0045301 | 0.015851
-0.32 | 0.0019299 | 0.006277 | 0.02176
-0.31 | 0.0026312 | 0.008508 | 0.029881
-0.3 | 0.0035905 | 0.011574 | 0.041548
-0.29 | 0.0049107 | 0.015909 | 0.05742
-0.28 | 0.006875 | 0.021737 | 0.07933
-0.27 | 0.009366 | 0.029892 | 0.10925
-0.26 | 0.012738 | 0.040839 | 0.15065
-0.25 | 0.017365 | 0.05566 | 0.20588
-0.24 | 0.023603 | 0.07642 | 0.27971
-0.23 | 0.032127 | 0.10358 | 0.38244
-0.22 | 0.043425 | 0.14051 | 0.52121
-0.21 | 0.05968 | 0.18931 | 0.7067
-0.2 | 0.0806 | 0.25645 | 0.9551
-0.19 | 0.10881 | 0.34488 | 1.2822
-0.18 | 0.1465 | 0.46424 | 1.7098
-0.17 | 0.19742 | 0.6211 | 2.2662
-0.16 | 0.26456 | 0.8266 | 2.9922
-0.15 | 0.35426 | 1.1016 | 3.9159
-0.14 | 0.47586 | 1.4562 | 5.097
-0.13 | 0.6287 | 1.9105 | 6.564
-0.12 | 0.8374 | 2.5155 | 8.378
-0.11 | 1.0999 | 3.2506 | 10.527
-0.1 | 1.453 | 4.2086 | 13.141
-0.09 | 1.9058 | 5.4131 | 16.192
-0.08 | 2.4771 | 6.89 | 19.745
-0.07 | 3.204 | 8.692 | 23.784
-0.06 | 4.1029 | 10.838 | 28.335
-0.05 | 5.2307 | 13.463 | 33.466
-0.04 | 6.54 | 16.536 | 39.138
-0.03 | 8.18 | 20.092 | 45.334
-0.02 | 10.099 | 24.084 | 52.092
-0.01 | 12.39 | 28.72 | 59.48
0 | 15.025 | 33.892 | 67.34
0.01 | 17.994 | 39.571 | 75.48
0.02 | 21.305 | 45.702 | 84.11
0.03 | 24.976 | 52.379 | 93.36
0.04 | 28.988 | 59.45 | 102.83
0.05 | 33.303 | 67.09 | 112.68
0.06 | 37.834 | 75.04 | 122.68
0.07 | 42.624 | 83.59 | 133.4
0.08 | 47.627 | 92.38 | 144.26
0.09 | 52.701 | 101.4 | 155.29
0.1 | 57.74 | 110.98 | 166.53
0.11 | 63 | 120.79 | 178
0.12 | 68.28 | 130.9 | 189.82
0.13 | 73.5 | 141.28 | 201.58
0.14 | 78.61 | 151.77 | 213.52
0.15 | 83.59 | 162.52 | 225.54
0.16 | 88.47 | 173.63 | 237.81
0.17 | 93.18 | 184.8 | 250
0.18 | 97.79 | 195.95 | 262.35
0.19 | 102.2 | 207.29 | 274.71
0.2 | 106.35 | 218.79 | 286.89
0.21 | 110.34 | 230.45 | 299.62
0.22 | 114.03 | 242.12 | 312.02
0.23 | 117.79 | 253.63 | 324.53
0.24 | 121.14 | 265.3 | 337.05
0.25 | 124.44 | 277.18 | 349.33
0.26 | 127.45 | 288.83 | 361.76
0.27 | 130.21 | 300.5 | 374.06
0.28 | 132.96 | 311.97 | 386.25
0.29 | 135.45 | 323.63 | 398.37
0.3 | 137.91 | 335.21 | 410.58
0.31 | 140.11 | 346.56 | 422.52
0.32 | 142.34 | 357.9 | 434.3
0.33 | 144.19 | 369.11 | 446.15
0.34 | 146.03 | 380.22 | 457.53
0.35 | 147.77 | 391.11 | 469.15
0.36 | 149.42 | 401.87 | 480.47
0.37 | 151.11 | 412.51 | 491.78
0.38 | 152.36 | 422.92 | 502.81
0.39 | 153.66 | 433.21 | 513.43
0.4 | 155.07 | 443.14 | 524.15
0.41 | 156.11 | 453.04 | 534.6
0.42 | 157.33 | 462.55 | 544.94
0.43 | 158.29 | 471.93 | 554.95
0.44 | 159.27 | 481.02 | 564.77
0.45 | 160.28 | 489.78 | 574.2
0.46 | 161.3 | 498.41 | 583.5
0.47 | 161.99 | 506.57 | 592.8
0.48 | 162.75 | 514.61 | 601.6
0.49 | 163.53 | 522.25 | 610.4
0.5 | 164.22 | 529.65 | 618.6

## Tranconductance (mS-mm)
VGS (V) | VDS = 0.100 V | VDS = 0.500 V | VDS = 0.900 V
-0.75 | -0.001326 | -0.00381 | -0.01042
-0.74 | -0.0012665 | -0.003725 | -0.011155
-0.73 | -0.001135 | -0.003665 | -0.01081
-0.72 | -0.001036 | -0.00335 | -0.0098
-0.71 | -0.0010035 | -0.003235 | -0.008825
-0.7 | -0.0009165 | -0.003165 | -0.00846
-0.69 | -0.000989 | -0.002855 | -0.00878
-0.68 | -0.0009105 | -0.002875 | -0.00873
-0.67 | -0.0007345 | -0.00286 | -0.00915
-0.66 | -0.00087 | -0.002845 | -0.00782
-0.65 | -0.000861 | -0.0027 | -0.00637
-0.64 | -0.000788 | -0.002705 | -0.00762
-0.63 | -0.0007625 | -0.002685 | -0.008225
-0.62 | -0.000688 | -0.00242 | -0.007125
-0.61 | -0.0006575 | -0.00225 | -0.00752
-0.6 | -0.00064 | -0.002145 | -0.007105
-0.59 | -0.0006095 | -0.002225 | -0.006175
-0.58 | -0.000581 | -0.00215 | -0.00658
-0.57 | -0.000552 | -0.002065 | -0.006115
-0.56 | -0.000516 | -0.00198 | -0.005505
-0.55 | -0.0004705 | -0.001693 | -0.00527
-0.54 | -0.0003655 | -0.001698 | -0.004835
-0.53 | -0.000352 | -0.001542 | -0.00525
-0.52 | -0.000379 | -0.001409 | -0.0048
-0.51 | -0.0003705 | -0.0013075 | -0.003875
-0.5 | -0.0003055 | -0.001135 | -0.00344
-0.49 | -0.0001525 | -0.000802 | -0.00184
-0.48 | -1.15e-05 | -0.0002315 | -0.00156
-0.47 | 0.0001655 | 0.0003 | -0.00051
-0.46 | 0.000328 | 0.0007395 | 0.00185
-0.45 | 0.0005645 | 0.001488 | 0.004305
-0.44 | 0.0009805 | 0.002797 | 0.00839
-0.43 | 0.001506 | 0.004366 | 0.01377
-0.42 | 0.0022085 | 0.006797 | 0.021225
-0.41 | 0.0031305 | 0.0098355 | 0.030465
-0.4 | 0.004478 | 0.01367 | 0.043925
-0.39 | 0.0062625 | 0.019365 | 0.063865
-0.38 | 0.008614 | 0.02701 | 0.091405
-0.37 | 0.0120485 | 0.03785 | 0.13318
-0.36 | 0.017874 | 0.05282 | 0.18475
-0.35 | 0.0245445 | 0.074225 | 0.2575
-0.34 | 0.032115 | 0.102105 | 0.3652
-0.33 | 0.04395 | 0.14581 | 0.5085
-0.32 | 0.0606 | 0.198895 | 0.7015
-0.31 | 0.08303 | 0.26485 | 0.9894
-0.3 | 0.113975 | 0.37005 | 1.37695
-0.29 | 0.164225 | 0.50815 | 1.8891
-0.28 | 0.222765 | 0.69915 | 2.5915
-0.27 | 0.29315 | 0.9551 | 3.566
-0.26 | 0.39995 | 1.2884 | 4.8315
-0.25 | 0.54325 | 1.77905 | 6.453
-0.24 | 0.7381 | 2.396 | 8.828
-0.23 | 0.9911 | 3.2045 | 12.075
-0.22 | 1.37765 | 4.2865 | 16.213
-0.21 | 1.85875 | 5.797 | 21.6945
-0.2 | 2.4565 | 7.7785 | 28.775
-0.19 | 3.295 | 10.3895 | 37.735
-0.18 | 4.4305 | 13.811 | 49.2
-0.17 | 5.903 | 18.118 | 64.12
-0.16 | 7.842 | 24.025 | 82.485
-0.15 | 10.565 | 31.48 | 105.24
-0.14 | 13.722 | 40.445 | 132.405
-0.13 | 18.077 | 52.965 | 164.05
-0.12 | 23.56 | 67.005 | 198.15
-0.11 | 30.78 | 84.655 | 238.15
-0.1 | 40.295 | 108.125 | 283.25
-0.09 | 51.205 | 134.07 | 330.2
-0.08 | 64.91 | 163.945 | 379.6
-0.07 | 81.29 | 197.4 | 429.5
-0.06 | 101.335 | 238.55 | 484.1
-0.05 | 121.855 | 284.9 | 540.15
-0.04 | 147.465 | 331.45 | 593.4
-0.03 | 177.95 | 377.4 | 647.7
-0.02 | 210.5 | 431.4 | 707.3
-0.01 | 246.3 | 490.4 | 762.4
0 | 280.2 | 542.55 | 800
0.01 | 314 | 590.5 | 838.5
0.02 | 349.1 | 640.4 | 894
0.03 | 384.15 | 687.4 | 936
0.04 | 416.35 | 735.55 | 966
0.05 | 442.3 | 779.5 | 992.5
0.06 | 466.05 | 825 | 1036
0.07 | 489.65 | 867 | 1079
0.08 | 503.85 | 890.5 | 1094.5
0.09 | 505.65 | 930 | 1113.5
0.1 | 514.95 | 969.5 | 1135.5
0.11 | 527 | 996 | 1164.5
0.12 | 525 | 1024.5 | 1179
0.13 | 516.5 | 1043.5 | 1185
0.14 | 504.5 | 1062 | 1198
0.15 | 493 | 1093 | 1214.5
0.16 | 479.5 | 1114 | 1223
0.17 | 466 | 1116 | 1227
0.18 | 451 | 1124.5 | 1235.5
0.19 | 428 | 1142 | 1227
0.2 | 407 | 1158 | 1245.5
0.21 | 384 | 1166.5 | 1256.5
0.22 | 372.5 | 1159 | 1245.5
0.23 | 355.5 | 1159 | 1251.5
0.24 | 332.5 | 1177.5 | 1240
0.25 | 315.5 | 1176.5 | 1235.5
0.26 | 288.5 | 1166 | 1236.5
0.27 | 275.5 | 1157 | 1224.5
0.28 | 262 | 1156.5 | 1215.5
0.29 | 247.5 | 1162 | 1216.5
0.3 | 233 | 1146.5 | 1207.5
0.31 | 221.5 | 1134.5 | 1186
0.32 | 204 | 1127.5 | 1181.5
0.33 | 184.5 | 1116 | 1161.5
0.34 | 179 | 1100 | 1150
0.35 | 169.5 | 1082.5 | 1147
0.36 | 167 | 1070 | 1131.5
0.37 | 147 | 1052.5 | 1117
0.38 | 127.5 | 1035 | 1082.5
0.39 | 135.5 | 1011 | 1067
0.4 | 122.5 | 991.5 | 1058.5
0.41 | 113 | 970.5 | 1039.5
0.42 | 109 | 944.5 | 1017.5
0.43 | 97 | 923.5 | 991.5
0.44 | 99.5 | 892.5 | 962.5
0.45 | 101.5 | 869.5 | 936.5
0.46 | 85.5 | 839.5 | 930
0.47 | 72.5 | 810 | 905
0.48 | 77 | 784 | 880
0.49 | 73.5 | 752 | 850
0.5 | 69 | 740 | 820