## IDS-VDS Characteristic (mA-mm)
VGS (V) | VDS = 0.100 V | VDS = 0.500 V | VDS = 0.900 V
-0.75 | 0.00028447 | 0.0011368 | 0.0037246
-0.74 | 0.00027068 | 0.0010799 | 0.0036116
-0.73 | 0.00025895 | 0.0010485 | 0.0034963
-0.72 | 0.00024761 | 0.0010163 | 0.0033743
-0.71 | 0.00023703 | 0.0009708 | 0.0032822
-0.7 | 0.00022585 | 0.0009372 | 0.0031721
-0.69 | 0.00021545 | 0.0009087 | 0.0030857
-0.68 | 0.00020769 | 0.0008662 | 0.0029961
-0.67 | 0.00019619 | 0.0008433 | 0.0029044
-0.66 | 0.00018854 | 0.0008063 | 0.0028163
-0.65 | 0.00017934 | 0.0007787 | 0.0027143
-0.64 | 0.00017332 | 0.000748 | 0.0026217
-0.63 | 0.00016354 | 0.0007211 | 0.002547
-0.62 | 0.00015757 | 0.0006941 | 0.0024578
-0.61 | 0.00015061 | 0.0006749 | 0.0023946
-0.6 | 0.00014358 | 0.0006518 | 0.0022983
-0.59 | 0.00013728 | 0.0006249 | 0.0022384
-0.58 | 0.00013108 | 0.0006013 | 0.002155
-0.57 | 0.00012586 | 0.0005809 | 0.0020955
-0.56 | 0.0001196 | 0.0005581 | 0.0020197
-0.55 | 0.00011507 | 0.0005391 | 0.0019548
-0.54 | 0.00010888 | 0.0005228 | 0.0019084
-0.53 | 0.00010455 | 0.0005009 | 0.0018407
-0.52 | 0.00010046 | 0.00048624 | 0.0017896
-0.51 | 9.684e-05 | 0.00047015 | 0.0017383
-0.5 | 9.416e-05 | 0.00045501 | 0.001694
-0.49 | 9.208e-05 | 0.00044575 | 0.0016673
-0.48 | 9.081e-05 | 0.00043816 | 0.0016418
-0.47 | 9.081e-05 | 0.00043324 | 0.001629
-0.46 | 9.222e-05 | 0.00043691 | 0.0016328
-0.45 | 9.593e-05 | 0.00044611 | 0.0016662
-0.44 | 0.00010284 | 0.00046365 | 0.0017096
-0.43 | 0.00011431 | 0.00049783 | 0.0018111
-0.42 | 0.00013073 | 0.00054672 | 0.0019569
-0.41 | 0.00015576 | 0.0006273 | 0.0021882
-0.4 | 0.00019135 | 0.000733 | 0.002539
-0.39 | 0.00024126 | 0.0008861 | 0.0030514
-0.38 | 0.00031076 | 0.001103 | 0.0037799
-0.37 | 0.00040794 | 0.0014133 | 0.0048083
-0.36 | 0.00054082 | 0.0018396 | 0.006335
-0.35 | 0.0007546 | 0.0024334 | 0.008401
-0.34 | 0.0010161 | 0.003246 | 0.011422
-0.33 | 0.0013775 | 0.0044095 | 0.015514
-0.32 | 0.0018726 | 0.006102 | 0.021324
-0.31 | 0.0025544 | 0.008276 | 0.029181
-0.3 | 0.0034924 | 0.011306 | 0.040576
-0.29 | 0.0047773 | 0.015485 | 0.055883
-0.28 | 0.006678 | 0.021153 | 0.07719
-0.27 | 0.009145 | 0.028963 | 0.10646
-0.26 | 0.012392 | 0.039613 | 0.14658
-0.25 | 0.016892 | 0.054247 | 0.19985
-0.24 | 0.022886 | 0.07441 | 0.27447
-0.23 | 0.031193 | 0.10056 | 0.37329
-0.22 | 0.04235 | 0.13678 | 0.50778
-0.21 | 0.05744 | 0.18514 | 0.6866
-0.2 | 0.07779 | 0.24972 | 0.9268
-0.19 | 0.10498 | 0.33642 | 1.245
-0.18 | 0.1421 | 0.45086 | 1.6685
-0.17 | 0.19097 | 0.6045 | 2.2039
-0.16 | 0.25555 | 0.8015 | 2.9222
-0.15 | 0.34292 | 1.0655 | 3.8205
-0.14 | 0.45948 | 1.4134 | 4.9681
-0.13 | 0.6086 | 1.8563 | 6.409
-0.12 | 0.8105 | 2.4311 | 8.201
-0.11 | 1.0708 | 3.1559 | 10.306
-0.1 | 1.411 | 4.0933 | 12.853
-0.09 | 1.8505 | 5.2726 | 15.845
-0.08 | 2.4115 | 6.695 | 19.353
-0.07 | 3.1211 | 8.438 | 23.317
-0.06 | 4.0007 | 10.598 | 27.84
-0.05 | 5.109 | 13.144 | 32.99
-0.04 | 6.399 | 16.198 | 38.474
-0.03 | 8.014 | 19.696 | 44.667
-0.02 | 9.94 | 23.6 | 51.346
-0.01 | 12.184 | 28.247 | 58.64
0 | 14.775 | 33.319 | 66.42
0.01 | 17.727 | 38.924 | 74.61
0.02 | 21.021 | 44.942 | 83.14
0.03 | 24.71 | 51.626 | 92.32
0.04 | 28.679 | 58.6 | 101.74
0.05 | 32.956 | 66.2 | 111.64
0.06 | 37.518 | 74.29 | 121.82
0.07 | 42.29 | 82.67 | 132.24
0.08 | 47.248 | 91.44 | 143.08
0.09 | 52.302 | 100.45 | 154.07
0.1 | 57.36 | 110.06 | 165.32
0.11 | 62.63 | 119.79 | 176.72
0.12 | 67.92 | 129.89 | 188.53
0.13 | 73.15 | 140.27 | 200.26
0.14 | 78.24 | 150.71 | 212.22
0.15 | 83.22 | 161.5 | 224.34
0.16 | 88.08 | 172.57 | 236.38
0.17 | 92.85 | 183.66 | 248.72
0.18 | 97.45 | 194.87 | 261.02
0.19 | 101.82 | 206.27 | 273.35
0.2 | 106.01 | 217.75 | 285.86
0.21 | 110.09 | 229.39 | 298.26
0.22 | 113.8 | 241.07 | 310.8
0.23 | 117.51 | 252.55 | 323.24
0.24 | 120.88 | 264.38 | 335.64
0.25 | 124.16 | 276.15 | 348.19
0.26 | 127.29 | 287.84 | 360.51
0.27 | 129.97 | 299.56 | 372.88
0.28 | 132.64 | 311.04 | 385.05
0.29 | 135.29 | 322.69 | 397.22
0.3 | 137.63 | 334.31 | 409.32
0.31 | 140.04 | 345.75 | 421.31
0.32 | 141.96 | 357.02 | 433.23
0.33 | 143.86 | 368.31 | 445.14
0.34 | 145.85 | 379.37 | 456.79
0.35 | 147.71 | 390.35 | 468.15
0.36 | 149.31 | 401.2 | 479.56
0.37 | 150.75 | 411.8 | 490.89
0.38 | 152.16 | 422.36 | 501.95
0.39 | 153.67 | 432.62 | 512.81
0.4 | 155.12 | 442.63 | 523.43
0.41 | 156.13 | 452.58 | 533.98
0.42 | 157.13 | 462.14 | 544.41
0.43 | 158.31 | 471.58 | 554.48
0.44 | 159.15 | 480.69 | 564.26
0.45 | 160.39 | 489.57 | 573.9
0.46 | 161.02 | 498.21 | 583.3
0.47 | 161.8 | 506.5 | 592.4
0.48 | 162.81 | 514.52 | 601.4
0.49 | 163.63 | 522.25 | 610.3
0.5 | 164.29 | 529.73 | 618.8

## Tranconductance (mS-mm)
VGS (V) | VDS = 0.100 V | VDS = 0.500 V | VDS = 0.900 V
-0.75 | -0.001379 | -0.00569 | -0.0113
-0.74 | -0.001276 | -0.004415 | -0.011415
-0.73 | -0.0011535 | -0.00318 | -0.011865
-0.72 | -0.001096 | -0.003885 | -0.010705
-0.71 | -0.001088 | -0.003955 | -0.01011
-0.7 | -0.001079 | -0.003105 | -0.009825
-0.69 | -0.000908 | -0.00355 | -0.0088
-0.68 | -0.000963 | -0.00327 | -0.009065
-0.67 | -0.0009575 | -0.002995 | -0.00899
-0.66 | -0.0008425 | -0.00323 | -0.009505
-0.65 | -0.000761 | -0.002915 | -0.00973
-0.64 | -0.00079 | -0.00288 | -0.008365
-0.63 | -0.0007875 | -0.002695 | -0.008195
-0.62 | -0.0006465 | -0.00231 | -0.00762
-0.61 | -0.0006995 | -0.002115 | -0.007975
-0.6 | -0.0006665 | -0.0025 | -0.00781
-0.59 | -0.000625 | -0.002525 | -0.007165
-0.58 | -0.000571 | -0.0022 | -0.007145
-0.57 | -0.000574 | -0.00216 | -0.006765
-0.56 | -0.0005395 | -0.00209 | -0.007035
-0.55 | -0.000536 | -0.001765 | -0.005565
-0.54 | -0.000526 | -0.00191 | -0.005705
-0.53 | -0.000421 | -0.001828 | -0.00594
-0.52 | -0.0003855 | -0.0015375 | -0.00512
-0.51 | -0.000315 | -0.0015615 | -0.00478
-0.5 | -0.000238 | -0.00122 | -0.00355
-0.49 | -0.0001675 | -0.0008425 | -0.00261
-0.48 | -6.35e-05 | -0.0006255 | -0.001915
-0.47 | 7.05e-05 | -6.25e-05 | -0.00045
-0.46 | 0.000256 | 0.0006435 | 0.00186
-0.45 | 0.000531 | 0.001337 | 0.00384
-0.44 | 0.000919 | 0.002586 | 0.007245
-0.43 | 0.0013945 | 0.0041535 | 0.012365
-0.42 | 0.0020725 | 0.0064735 | 0.018855
-0.41 | 0.003031 | 0.009314 | 0.029105
-0.4 | 0.004275 | 0.01294 | 0.04316
-0.39 | 0.0059705 | 0.0185 | 0.062045
-0.38 | 0.008334 | 0.02636 | 0.087845
-0.37 | 0.011503 | 0.03683 | 0.127755
-0.36 | 0.017333 | 0.051005 | 0.179635
-0.35 | 0.023764 | 0.07032 | 0.25435
-0.34 | 0.031145 | 0.098805 | 0.35565
-0.33 | 0.042825 | 0.1428 | 0.4951
-0.32 | 0.058845 | 0.193325 | 0.68335
-0.31 | 0.08099 | 0.2602 | 0.9626
-0.3 | 0.111145 | 0.36045 | 1.3351
-0.29 | 0.15928 | 0.49235 | 1.8307
-0.28 | 0.218385 | 0.6739 | 2.52885
-0.27 | 0.2857 | 0.923 | 3.4695
-0.26 | 0.38735 | 1.2642 | 4.6695
-0.25 | 0.5247 | 1.73985 | 6.3945
-0.24 | 0.71505 | 2.31565 | 8.672
-0.23 | 0.9732 | 3.1185 | 11.6655
-0.22 | 1.31235 | 4.229 | 15.6655
-0.21 | 1.772 | 5.647 | 20.951
-0.2 | 2.377 | 7.564 | 27.92
-0.19 | 3.2155 | 10.057 | 37.085
-0.18 | 4.2995 | 13.404 | 47.945
-0.17 | 5.6725 | 17.532 | 62.685
-0.16 | 7.5975 | 23.05 | 80.83
-0.15 | 10.1965 | 30.595 | 102.295
-0.14 | 13.284 | 39.54 | 129.425
-0.13 | 17.551 | 50.885 | 161.645
-0.12 | 23.11 | 64.98 | 194.85
-0.11 | 30.025 | 83.11 | 232.6
-0.1 | 38.985 | 105.835 | 276.95
-0.09 | 50.025 | 130.085 | 325
-0.08 | 63.53 | 158.27 | 373.6
-0.07 | 79.46 | 195.15 | 424.35
-0.06 | 99.395 | 235.3 | 483.65
-0.05 | 119.915 | 280 | 531.7
-0.04 | 145.25 | 327.6 | 583.85
-0.03 | 177.05 | 370.1 | 643.6
-0.02 | 208.5 | 427.55 | 698.65
-0.01 | 241.75 | 485.95 | 753.7
0 | 277.15 | 533.85 | 798.5
0.01 | 312.3 | 581.15 | 836
0.02 | 349.15 | 635.1 | 885.5
0.03 | 382.9 | 682.9 | 930
0.04 | 412.3 | 728.7 | 966
0.05 | 441.95 | 784.5 | 1004
0.06 | 466.7 | 823.5 | 1030
0.07 | 486.5 | 857.5 | 1063
0.08 | 500.6 | 889 | 1091.5
0.09 | 505.6 | 931 | 1112
0.1 | 516.4 | 967 | 1132.5
0.11 | 528 | 991.5 | 1160.5
0.12 | 526 | 1024 | 1177
0.13 | 516 | 1041 | 1184.5
0.14 | 503.5 | 1061.5 | 1204
0.15 | 492 | 1093 | 1208
0.16 | 481.5 | 1108 | 1219
0.17 | 468.5 | 1115 | 1232
0.18 | 448.5 | 1130.5 | 1231.5
0.19 | 428 | 1144 | 1242
0.2 | 413.5 | 1156 | 1245.5
0.21 | 389.5 | 1166 | 1247
0.22 | 371 | 1158 | 1249
0.23 | 354 | 1165.5 | 1242
0.24 | 332.5 | 1180 | 1247.5
0.25 | 320.5 | 1173 | 1243.5
0.26 | 290.5 | 1170.5 | 1234.5
0.27 | 267.5 | 1160 | 1227
0.28 | 266 | 1156.5 | 1217
0.29 | 249.5 | 1163.5 | 1213.5
0.3 | 237.5 | 1153 | 1204.5
0.31 | 216.5 | 1135.5 | 1195.5
0.32 | 191 | 1128 | 1191.5
0.33 | 194.5 | 1117.5 | 1178
0.34 | 192.5 | 1102 | 1150.5
0.35 | 173 | 1091.5 | 1138.5
0.36 | 152 | 1072.5 | 1137
0.37 | 142.5 | 1058 | 1119.5
0.38 | 146 | 1041 | 1096
0.39 | 148 | 1013.5 | 1074
0.4 | 123 | 998 | 1058.5
0.41 | 100.5 | 975.5 | 1049
0.42 | 109 | 950 | 1025
0.43 | 101 | 927.5 | 992.5
0.44 | 104 | 899.5 | 971
0.45 | 93.5 | 876 | 952
0.46 | 70.5 | 846.5 | 925
0.47 | 89.5 | 815.5 | 905
0.48 | 91.5 | 787.5 | 895
0.49 | 74 | 760.5 | 870
0.5 | 66 | 748 | 850