## IDS-VDS Characteristic (mA-mm)
VGS (V) | VDS = 0.100 V | VDS = 0.500 V | VDS = 0.900 V
-0.75 | 0.00022319 | 0.0008754 | 0.0029228
-0.74 | 0.00021292 | 0.0008459 | 0.0028151
-0.73 | 0.00020273 | 0.0008174 | 0.0027182
-0.72 | 0.00019266 | 0.0007861 | 0.0026324
-0.71 | 0.00018519 | 0.0007575 | 0.0025575
-0.7 | 0.00017608 | 0.0007262 | 0.0024691
-0.69 | 0.00016924 | 0.0007024 | 0.0023909
-0.68 | 0.00016099 | 0.0006748 | 0.0023219
-0.67 | 0.0001543 | 0.0006554 | 0.002253
-0.66 | 0.00014727 | 0.0006322 | 0.0021724
-0.65 | 0.00014111 | 0.0006076 | 0.0020937
-0.64 | 0.00013566 | 0.0005869 | 0.0020377
-0.63 | 0.00012978 | 0.0005654 | 0.0019782
-0.62 | 0.0001228 | 0.0005418 | 0.0019167
-0.61 | 0.00011817 | 0.0005222 | 0.0018431
-0.6 | 0.00011319 | 0.0005032 | 0.0017861
-0.59 | 0.00010713 | 0.00048116 | 0.0017276
-0.58 | 0.00010175 | 0.00046325 | 0.0016626
-0.57 | 9.809e-05 | 0.00044536 | 0.0016238
-0.56 | 9.436e-05 | 0.0004301 | 0.0015693
-0.55 | 8.994e-05 | 0.00041779 | 0.001525
-0.54 | 8.614e-05 | 0.00040254 | 0.0014739
-0.53 | 8.264e-05 | 0.00038797 | 0.0014398
-0.52 | 8.021e-05 | 0.00037391 | 0.0014006
-0.51 | 7.737e-05 | 0.00036524 | 0.001354
-0.5 | 7.514e-05 | 0.00035758 | 0.0013331
-0.49 | 7.391e-05 | 0.00034826 | 0.0013009
-0.48 | 7.392e-05 | 0.00034622 | 0.0012856
-0.47 | 7.492e-05 | 0.00034569 | 0.0012867
-0.46 | 7.748e-05 | 0.00035317 | 0.0012974
-0.45 | 8.25e-05 | 0.00036632 | 0.0013335
-0.44 | 9.008e-05 | 0.00038891 | 0.0013936
-0.43 | 0.00010238 | 0.00042168 | 0.0015037
-0.42 | 0.00012038 | 0.00047601 | 0.001656
-0.41 | 0.00014587 | 0.00055005 | 0.0018955
-0.4 | 0.0001826 | 0.0006685 | 0.002259
-0.39 | 0.00023354 | 0.0008276 | 0.0027635
-0.38 | 0.00030495 | 0.0010487 | 0.0035032
-0.37 | 0.00040392 | 0.0013586 | 0.0045569
-0.36 | 0.00053961 | 0.0017887 | 0.006127
-0.35 | 0.0007543 | 0.0023891 | 0.008225
-0.34 | 0.0010261 | 0.0032254 | 0.011146
-0.33 | 0.0013918 | 0.0043635 | 0.015287
-0.32 | 0.0018941 | 0.00609 | 0.021071
-0.31 | 0.0025838 | 0.008302 | 0.029137
-0.3 | 0.0035347 | 0.011372 | 0.040357
-0.29 | 0.0048302 | 0.015525 | 0.05593
-0.28 | 0.00677 | 0.021306 | 0.07779
-0.27 | 0.009228 | 0.029272 | 0.10703
-0.26 | 0.012558 | 0.040059 | 0.14713
-0.25 | 0.017082 | 0.0546 | 0.20212
-0.24 | 0.023206 | 0.0751 | 0.27587
-0.23 | 0.031731 | 0.10215 | 0.37634
-0.22 | 0.043125 | 0.13823 | 0.51257
-0.21 | 0.05864 | 0.18686 | 0.6978
-0.2 | 0.0792 | 0.25211 | 0.942
-0.19 | 0.10739 | 0.33953 | 1.2663
-0.18 | 0.14458 | 0.45817 | 1.6954
-0.17 | 0.1951 | 0.6119 | 2.2524
-0.16 | 0.26214 | 0.8201 | 2.9675
-0.15 | 0.35041 | 1.0833 | 3.8841
-0.14 | 0.46927 | 1.4374 | 5.0561
-0.13 | 0.6253 | 1.8929 | 6.563
-0.12 | 0.831 | 2.478 | 8.328
-0.11 | 1.0973 | 3.2278 | 10.502
-0.1 | 1.4487 | 4.1732 | 13.084
-0.09 | 1.8996 | 5.3565 | 16.192
-0.08 | 2.4776 | 6.823 | 19.74
-0.07 | 3.1881 | 8.63 | 23.76
-0.06 | 4.0958 | 10.807 | 28.331
-0.05 | 5.2263 | 13.375 | 33.511
-0.04 | 6.541 | 16.44 | 39.215
-0.03 | 8.2 | 19.969 | 45.373
-0.02 | 10.119 | 24.029 | 52.104
-0.01 | 12.431 | 28.597 | 59.4
0 | 15.066 | 33.789 | 67.34
0.01 | 18.051 | 39.467 | 75.68
0.02 | 21.343 | 45.601 | 84.27
0.03 | 25.101 | 52.33 | 93.36
0.04 | 29.096 | 59.49 | 102.92
0.05 | 33.412 | 67.06 | 112.78
0.06 | 38.018 | 75.04 | 123.05
0.07 | 42.811 | 83.63 | 133.66
0.08 | 47.8 | 92.46 | 144.24
0.09 | 52.869 | 101.62 | 155.49
0.1 | 57.85 | 110.98 | 166.67
0.11 | 63.08 | 120.91 | 178.17
0.12 | 68.41 | 131.03 | 190.07
0.13 | 73.59 | 141.32 | 201.76
0.14 | 78.74 | 152.02 | 213.74
0.15 | 83.78 | 162.62 | 225.77
0.16 | 88.67 | 173.73 | 238.08
0.17 | 93.33 | 184.91 | 250.16
0.18 | 97.86 | 196.11 | 262.53
0.19 | 102.22 | 207.55 | 274.96
0.2 | 106.39 | 218.94 | 287.33
0.21 | 110.44 | 230.77 | 299.88
0.22 | 114.24 | 242.29 | 312.12
0.23 | 117.87 | 253.94 | 324.71
0.24 | 121.15 | 265.62 | 337.11
0.25 | 124.34 | 277.42 | 349.62
0.26 | 127.43 | 289.06 | 361.99
0.27 | 130.21 | 300.75 | 374.12
0.28 | 133.02 | 312.32 | 386.47
0.29 | 135.41 | 323.78 | 398.53
0.3 | 137.75 | 335.47 | 410.76
0.31 | 139.91 | 346.9 | 422.67
0.32 | 142.06 | 358.17 | 434.46
0.33 | 144.14 | 369.54 | 446.31
0.34 | 145.88 | 380.39 | 457.87
0.35 | 147.57 | 391.46 | 469.38
0.36 | 149.15 | 402.19 | 480.56
0.37 | 150.96 | 412.85 | 491.91
0.38 | 152.19 | 423.25 | 502.97
0.39 | 153.48 | 433.45 | 513.73
0.4 | 154.72 | 443.47 | 524.48
0.41 | 155.84 | 453.26 | 534.7
0.42 | 157.2 | 462.95 | 545.16
0.43 | 158.05 | 472.2 | 555.17
0.44 | 158.97 | 481.32 | 565.03
0.45 | 159.95 | 490.14 | 574.3
0.46 | 160.91 | 498.75 | 583.8
0.47 | 161.75 | 506.99 | 593
0.48 | 162.42 | 514.89 | 601.9
0.49 | 163.13 | 522.55 | 610.6
0.5 | 164.01 | 529.98 | 619.1

## Tranconductance (mS-mm)
VGS (V) | VDS = 0.100 V | VDS = 0.500 V | VDS = 0.900 V
-0.75 | -0.001027 | -0.00295 | -0.01077
-0.74 | -0.001023 | -0.0029 | -0.01023
-0.73 | -0.001013 | -0.00299 | -0.009135
-0.72 | -0.000877 | -0.002995 | -0.008035
-0.71 | -0.000829 | -0.002995 | -0.008165
-0.7 | -0.0007975 | -0.002755 | -0.00833
-0.69 | -0.0007545 | -0.00257 | -0.00736
-0.68 | -0.000747 | -0.00235 | -0.006895
-0.67 | -0.000686 | -0.00213 | -0.007475
-0.66 | -0.0006595 | -0.00239 | -0.007965
-0.65 | -0.0005805 | -0.002265 | -0.006735
-0.64 | -0.0005665 | -0.00211 | -0.005775
-0.63 | -0.000643 | -0.002255 | -0.00605
-0.62 | -0.0005805 | -0.00216 | -0.006755
-0.61 | -0.0004805 | -0.00193 | -0.00653
-0.6 | -0.000552 | -0.002052 | -0.005775
-0.59 | -0.000572 | -0.0019975 | -0.006175
-0.58 | -0.000452 | -0.00179 | -0.00519
-0.57 | -0.0003695 | -0.0016575 | -0.004665
-0.56 | -0.0004075 | -0.0013785 | -0.00494
-0.55 | -0.000411 | -0.001378 | -0.00477
-0.54 | -0.000365 | -0.001491 | -0.00426
-0.53 | -0.0002965 | -0.0014315 | -0.003665
-0.52 | -0.0002635 | -0.0011365 | -0.00429
-0.51 | -0.0002535 | -0.0008165 | -0.003375
-0.5 | -0.000173 | -0.000849 | -0.002655
-0.49 | -6.1e-05 | -0.000568 | -0.002375
-0.48 | 5.05e-05 | -0.0001285 | -0.00071
-0.47 | 0.000178 | 0.0003475 | 0.00059
-0.46 | 0.000379 | 0.0010315 | 0.00234
-0.45 | 0.00063 | 0.001787 | 0.00481
-0.44 | 0.000994 | 0.002768 | 0.00851
-0.43 | 0.001515 | 0.004355 | 0.01312
-0.42 | 0.0021745 | 0.0064185 | 0.01959
-0.41 | 0.003111 | 0.0096245 | 0.03015
-0.4 | 0.0043835 | 0.0138775 | 0.0434
-0.39 | 0.0061175 | 0.01901 | 0.06221
-0.38 | 0.008519 | 0.02655 | 0.08967
-0.37 | 0.011733 | 0.037 | 0.13119
-0.36 | 0.017519 | 0.051525 | 0.183405
-0.35 | 0.0243245 | 0.071835 | 0.25095
-0.34 | 0.031875 | 0.09872 | 0.3531
-0.33 | 0.0434 | 0.14323 | 0.49625
-0.32 | 0.0596 | 0.196925 | 0.6925
-0.31 | 0.08203 | 0.2641 | 0.9643
-0.3 | 0.11232 | 0.36115 | 1.33965
-0.29 | 0.161765 | 0.4967 | 1.87165
-0.28 | 0.21989 | 0.68735 | 2.555
-0.27 | 0.2894 | 0.93765 | 3.467
-0.26 | 0.3927 | 1.2664 | 4.7545
-0.25 | 0.5324 | 1.75205 | 6.437
-0.24 | 0.73245 | 2.3775 | 8.711
-0.23 | 0.99595 | 3.1565 | 11.835
-0.22 | 1.34545 | 4.2355 | 16.073
-0.21 | 1.80375 | 5.694 | 21.4715
-0.2 | 2.4375 | 7.6335 | 28.425
-0.19 | 3.269 | 10.303 | 37.67
-0.18 | 4.3855 | 13.6185 | 49.305
-0.17 | 5.878 | 18.0965 | 63.605
-0.16 | 7.7655 | 23.57 | 81.585
-0.15 | 10.3565 | 30.865 | 104.43
-0.14 | 13.7445 | 40.48 | 133.945
-0.13 | 18.0865 | 52.03 | 163.595
-0.12 | 23.6 | 66.745 | 196.95
-0.11 | 30.885 | 84.76 | 237.8
-0.1 | 40.115 | 106.435 | 284.5
-0.09 | 51.445 | 132.49 | 332.8
-0.08 | 64.425 | 163.675 | 378.4
-0.07 | 80.91 | 199.2 | 429.55
-0.06 | 101.91 | 237.25 | 487.55
-0.05 | 122.26 | 281.65 | 544.2
-0.04 | 148.685 | 329.7 | 593.1
-0.03 | 178.9 | 379.45 | 644.45
-0.02 | 211.55 | 431.4 | 701.35
-0.01 | 247.35 | 488 | 761.8
0 | 281 | 543.5 | 814
0.01 | 313.85 | 590.6 | 846.5
0.02 | 352.5 | 643.15 | 884
0.03 | 387.65 | 694.45 | 932.5
0.04 | 415.55 | 736.5 | 971
0.05 | 446.1 | 777.5 | 1006.5
0.06 | 469.95 | 828.5 | 1044
0.07 | 489.1 | 871 | 1059.5
0.08 | 502.9 | 899.5 | 1091.5
0.09 | 502.5 | 926 | 1121.5
0.1 | 510.55 | 964.5 | 1134
0.11 | 528 | 1002.5 | 1170
0.12 | 525.5 | 1020.5 | 1179.5
0.13 | 516.5 | 1049.5 | 1183.5
0.14 | 509.5 | 1065 | 1200.5
0.15 | 496.5 | 1085.5 | 1217
0.16 | 477.5 | 1114.5 | 1219.5
0.17 | 459.5 | 1119 | 1222.5
0.18 | 444.5 | 1132 | 1240
0.19 | 426.5 | 1141.5 | 1240
0.2 | 411 | 1161 | 1246
0.21 | 392.5 | 1167.5 | 1239.5
0.22 | 371.5 | 1158.5 | 1241.5
0.23 | 345.5 | 1166.5 | 1249.5
0.24 | 323.5 | 1174 | 1245.5
0.25 | 314 | 1172 | 1244
0.26 | 293.5 | 1166.5 | 1225
0.27 | 279.5 | 1163 | 1224
0.28 | 260 | 1151.5 | 1220.5
0.29 | 236.5 | 1157.5 | 1214.5
0.3 | 225 | 1156 | 1207
0.31 | 215.5 | 1135 | 1185
0.32 | 211.5 | 1132 | 1182
0.33 | 191 | 1111 | 1170.5
0.34 | 171.5 | 1096 | 1153.5
0.35 | 163.5 | 1090 | 1134.5
0.36 | 169.5 | 1069.5 | 1126.5
0.37 | 152 | 1053 | 1120.5
0.38 | 126 | 1030 | 1091
0.39 | 126.5 | 1011 | 1075.5
0.4 | 118 | 990.5 | 1048.5
0.41 | 124 | 974 | 1034
0.42 | 110.5 | 947 | 1023.5
0.43 | 88.5 | 918.5 | 993.5
0.44 | 95 | 897 | 956.5
0.45 | 97 | 871.5 | 938.5
0.46 | 90 | 842.5 | 935
0.47 | 75.5 | 807 | 905
0.48 | 69 | 778 | 880
0.49 | 79.5 | 754.5 | 860
0.5 | 88 | 743 | 850