## IDS-VDS Characteristic (mA-mm)
VGS (V) | VDS = 0.100 V | VDS = 0.500 V | VDS = 0.900 V
-0.75 | 0.00028663 | 0.0011455 | 0.0037778
-0.74 | 0.00027363 | 0.0011002 | 0.003645
-0.73 | 0.00026123 | 0.0010628 | 0.0035452
-0.72 | 0.00025053 | 0.00103 | 0.0034327
-0.71 | 0.00024033 | 0.0009941 | 0.0033414
-0.7 | 0.00022882 | 0.0009554 | 0.0032283
-0.69 | 0.00021879 | 0.0009161 | 0.0031299
-0.68 | 0.00021082 | 0.0008891 | 0.0030426
-0.67 | 0.00020055 | 0.0008567 | 0.0029396
-0.66 | 0.00019136 | 0.0008226 | 0.0028334
-0.65 | 0.00018192 | 0.0007976 | 0.0027582
-0.64 | 0.00017386 | 0.0007652 | 0.0026565
-0.63 | 0.00016512 | 0.0007364 | 0.0025793
-0.62 | 0.00015694 | 0.0007099 | 0.0024849
-0.61 | 0.00015092 | 0.0006807 | 0.0023996
-0.6 | 0.00014285 | 0.0006568 | 0.0023305
-0.59 | 0.00013672 | 0.0006353 | 0.002248
-0.58 | 0.0001311 | 0.0006082 | 0.0021688
-0.57 | 0.00012599 | 0.0005872 | 0.0021274
-0.56 | 0.00011993 | 0.0005607 | 0.0020552
-0.55 | 0.00011485 | 0.0005453 | 0.0019867
-0.54 | 0.00010937 | 0.0005235 | 0.0019219
-0.53 | 0.00010521 | 0.0005086 | 0.0018721
-0.52 | 0.00010091 | 0.00049188 | 0.0018138
-0.51 | 9.648e-05 | 0.00047587 | 0.0017668
-0.5 | 9.34e-05 | 0.00045992 | 0.0017143
-0.49 | 9.09e-05 | 0.00044882 | 0.0016894
-0.48 | 9.006e-05 | 0.00044279 | 0.001643
-0.47 | 8.923e-05 | 0.00043755 | 0.0016342
-0.46 | 9.108e-05 | 0.00043988 | 0.0016314
-0.45 | 9.461e-05 | 0.00045025 | 0.0016562
-0.44 | 0.00010131 | 0.00046527 | 0.0017073
-0.43 | 0.00011224 | 0.00049493 | 0.0017967
-0.42 | 0.0001289 | 0.00054307 | 0.0019407
-0.41 | 0.00015313 | 0.0006174 | 0.0021551
-0.4 | 0.00018685 | 0.000723 | 0.002485
-0.39 | 0.00023624 | 0.0008669 | 0.0029674
-0.38 | 0.00030386 | 0.0010779 | 0.0036564
-0.37 | 0.00039918 | 0.0013703 | 0.0046489
-0.36 | 0.0005299 | 0.0017859 | 0.006139
-0.35 | 0.0007394 | 0.0023574 | 0.008048
-0.34 | 0.0009955 | 0.0031631 | 0.010926
-0.33 | 0.0013476 | 0.0042596 | 0.014864
-0.32 | 0.0018283 | 0.005868 | 0.020475
-0.31 | 0.0024958 | 0.007969 | 0.028094
-0.3 | 0.0034169 | 0.010883 | 0.038816
-0.29 | 0.0046672 | 0.014872 | 0.053572
-0.28 | 0.0065 | 0.02038 | 0.07385
-0.27 | 0.00889 | 0.027808 | 0.10224
-0.26 | 0.012085 | 0.038261 | 0.14101
-0.25 | 0.01648 | 0.052268 | 0.19306
-0.24 | 0.022358 | 0.07223 | 0.26376
-0.23 | 0.030369 | 0.09728 | 0.36058
-0.22 | 0.041381 | 0.13226 | 0.49178
-0.21 | 0.05613 | 0.17903 | 0.6655
-0.2 | 0.07702 | 0.24191 | 0.9016
-0.19 | 0.10354 | 0.32511 | 1.2084
-0.18 | 0.14047 | 0.4383 | 1.6299
-0.17 | 0.18882 | 0.5869 | 2.1472
-0.16 | 0.25299 | 0.7808 | 2.8443
-0.15 | 0.33861 | 1.0363 | 3.7331
-0.14 | 0.45357 | 1.3797 | 4.8411
-0.13 | 0.6001 | 1.8185 | 6.259
-0.12 | 0.7991 | 2.3743 | 8.018
-0.11 | 1.0545 | 3.0973 | 10.111
-0.1 | 1.3917 | 4.0127 | 12.617
-0.09 | 1.8302 | 5.1707 | 15.576
-0.08 | 2.3782 | 6.583 | 19.03
-0.07 | 3.0867 | 8.296 | 22.993
-0.06 | 3.961 | 10.418 | 27.509
-0.05 | 5.059 | 12.959 | 32.547
-0.04 | 6.343 | 15.907 | 38.046
-0.03 | 7.908 | 19.4 | 44.157
-0.02 | 9.837 | 23.314 | 50.857
-0.01 | 12.076 | 27.86 | 58.16
0 | 14.67 | 32.935 | 65.94
0.01 | 17.592 | 38.469 | 74.03
0.02 | 20.873 | 44.44 | 82.42
0.03 | 24.541 | 51.146 | 91.71
0.04 | 28.519 | 58.08 | 101.1
0.05 | 32.785 | 65.68 | 110.91
0.06 | 37.272 | 73.73 | 121.1
0.07 | 42.119 | 82.08 | 131.49
0.08 | 47.05 | 90.88 | 142.32
0.09 | 52.104 | 99.91 | 153.39
0.1 | 57.19 | 109.33 | 164.57
0.11 | 62.43 | 119.17 | 176.08
0.12 | 67.7 | 129.29 | 187.7
0.13 | 72.9 | 139.54 | 199.55
0.14 | 78.05 | 150.08 | 211.45
0.15 | 83.06 | 160.85 | 223.62
0.16 | 87.95 | 171.87 | 235.63
0.17 | 92.62 | 183.02 | 248.03
0.18 | 97.27 | 194.12 | 260.41
0.19 | 101.62 | 205.5 | 272.67
0.2 | 105.85 | 217.01 | 285.22
0.21 | 109.93 | 228.74 | 297.57
0.22 | 113.62 | 240.41 | 310.12
0.23 | 117.33 | 251.95 | 322.58
0.24 | 120.69 | 263.7 | 334.97
0.25 | 123.95 | 275.47 | 347.52
0.26 | 127.09 | 287.16 | 359.72
0.27 | 129.96 | 298.82 | 372.1
0.28 | 132.65 | 310.4 | 384.3
0.29 | 135.16 | 322 | 396.49
0.3 | 137.51 | 333.66 | 408.58
0.31 | 139.9 | 345 | 420.69
0.32 | 142.18 | 356.2 | 432.55
0.33 | 143.96 | 367.58 | 444.39
0.34 | 145.81 | 378.69 | 456.11
0.35 | 147.51 | 389.71 | 467.36
0.36 | 149.09 | 400.52 | 478.8
0.37 | 151 | 411.1 | 490.1
0.38 | 152.2 | 421.67 | 501.19
0.39 | 153.52 | 431.87 | 512.08
0.4 | 154.85 | 441.96 | 522.6
0.41 | 156.07 | 451.75 | 533.17
0.42 | 157.3 | 461.44 | 543.56
0.43 | 158.19 | 470.8 | 553.6
0.44 | 159.15 | 480 | 563.42
0.45 | 160.31 | 488.81 | 573.1
0.46 | 161.34 | 497.34 | 582.2
0.47 | 161.95 | 505.66 | 591.4
0.48 | 162.79 | 513.7 | 600.4
0.49 | 163.49 | 521.38 | 609.2
0.5 | 164.31 | 528.84 | 617.5

## Tranconductance (mS-mm)
VGS (V) | VDS = 0.100 V | VDS = 0.500 V | VDS = 0.900 V
-0.75 | -0.0013 | -0.00453 | -0.01328
-0.74 | -0.00127 | -0.004135 | -0.01163
-0.73 | -0.001155 | -0.00351 | -0.010615
-0.72 | -0.001045 | -0.003435 | -0.01019
-0.71 | -0.0010855 | -0.00373 | -0.01022
-0.7 | -0.001077 | -0.0039 | -0.010575
-0.69 | -0.0009 | -0.003315 | -0.009285
-0.68 | -0.000912 | -0.00297 | -0.009515
-0.67 | -0.000973 | -0.003325 | -0.01046
-0.66 | -0.0009315 | -0.002955 | -0.00907
-0.65 | -0.000875 | -0.00287 | -0.008845
-0.64 | -0.00084 | -0.00306 | -0.008945
-0.63 | -0.000846 | -0.002765 | -0.00858
-0.62 | -0.00071 | -0.002785 | -0.008985
-0.61 | -0.0007045 | -0.002655 | -0.00772
-0.6 | -0.00071 | -0.00227 | -0.00758
-0.59 | -0.0005875 | -0.00243 | -0.008085
-0.58 | -0.0005365 | -0.002405 | -0.00603
-0.57 | -0.0005585 | -0.002375 | -0.00568
-0.56 | -0.000557 | -0.002095 | -0.007035
-0.55 | -0.000528 | -0.00186 | -0.006665
-0.54 | -0.000482 | -0.001835 | -0.00573
-0.53 | -0.000423 | -0.001581 | -0.005405
-0.52 | -0.0004365 | -0.0016365 | -0.005265
-0.51 | -0.0003755 | -0.001598 | -0.004975
-0.5 | -0.000279 | -0.0013525 | -0.00387
-0.49 | -0.000167 | -0.0008565 | -0.003565
-0.48 | -8.35e-05 | -0.0005635 | -0.00276
-0.47 | 5.1e-05 | -0.0001455 | -0.00058
-0.46 | 0.000269 | 0.000635 | 0.0011
-0.45 | 0.0005115 | 0.0012695 | 0.003795
-0.44 | 0.0008815 | 0.002234 | 0.007025
-0.43 | 0.0013795 | 0.00389 | 0.01167
-0.42 | 0.0020445 | 0.0061235 | 0.01792
-0.41 | 0.0028975 | 0.0089965 | 0.027215
-0.4 | 0.0041555 | 0.012475 | 0.040615
-0.39 | 0.0058505 | 0.017745 | 0.05857
-0.38 | 0.008147 | 0.02517 | 0.084075
-0.37 | 0.011302 | 0.0354 | 0.12413
-0.36 | 0.017011 | 0.049355 | 0.169955
-0.35 | 0.02328 | 0.06886 | 0.23935
-0.34 | 0.03041 | 0.09511 | 0.3408
-0.33 | 0.04164 | 0.135245 | 0.47745
-0.32 | 0.05741 | 0.18547 | 0.6615
-0.31 | 0.07943 | 0.25075 | 0.91705
-0.3 | 0.10857 | 0.34515 | 1.2739
-0.29 | 0.154155 | 0.47485 | 1.7517
-0.28 | 0.21114 | 0.6468 | 2.4334
-0.27 | 0.27925 | 0.89405 | 3.358
-0.26 | 0.3795 | 1.223 | 4.541
-0.25 | 0.51365 | 1.69845 | 6.1375
-0.24 | 0.69445 | 2.2506 | 8.376
-0.23 | 0.95115 | 3.0015 | 11.401
-0.22 | 1.28805 | 4.0875 | 15.246
-0.21 | 1.78195 | 5.4825 | 20.491
-0.2 | 2.3705 | 7.304 | 27.145
-0.19 | 3.1725 | 9.8195 | 36.415
-0.18 | 4.264 | 13.0895 | 46.94
-0.17 | 5.626 | 17.125 | 60.72
-0.16 | 7.4895 | 22.47 | 79.295
-0.15 | 10.029 | 29.945 | 99.84
-0.14 | 13.0745 | 39.11 | 126.295
-0.13 | 17.2765 | 49.73 | 158.845
-0.12 | 22.72 | 63.94 | 192.6
-0.11 | 29.63 | 81.92 | 229.95
-0.1 | 38.785 | 103.67 | 273.25
-0.09 | 49.325 | 128.515 | 320.65
-0.08 | 62.825 | 156.265 | 370.85
-0.07 | 79.14 | 191.75 | 423.95
-0.06 | 98.615 | 233.15 | 477.7
-0.05 | 119.1 | 274.45 | 526.85
-0.04 | 142.45 | 322.05 | 580.5
-0.03 | 174.7 | 370.35 | 640.55
-0.02 | 208.4 | 423 | 700.15
-0.01 | 241.65 | 481.05 | 754.15
0 | 275.8 | 530.45 | 793.5
0.01 | 310.15 | 575.25 | 824
0.02 | 347.45 | 633.85 | 884
0.03 | 382.3 | 682 | 934
0.04 | 412.2 | 726.7 | 960
0.05 | 437.65 | 782.5 | 1000
0.06 | 466.7 | 820 | 1029
0.07 | 488.9 | 857.5 | 1061
0.08 | 499.25 | 891.5 | 1095
0.09 | 507 | 922.5 | 1112.5
0.1 | 516.3 | 963 | 1134.5
0.11 | 525.5 | 998 | 1156.5
0.12 | 523.5 | 1018.5 | 1173.5
0.13 | 517.5 | 1039.5 | 1187.5
0.14 | 508 | 1065.5 | 1203.5
0.15 | 495 | 1089.5 | 1209
0.16 | 478 | 1108.5 | 1220.5
0.17 | 466 | 1112.5 | 1239
0.18 | 450 | 1124 | 1232
0.19 | 429 | 1144.5 | 1240.5
0.2 | 415.5 | 1162 | 1245
0.21 | 388.5 | 1170 | 1245
0.22 | 370 | 1160.5 | 1250.5
0.23 | 353.5 | 1164.5 | 1242.5
0.24 | 331 | 1176 | 1247
0.25 | 320 | 1173 | 1237.5
0.26 | 300.5 | 1167.5 | 1229
0.27 | 278 | 1162 | 1229
0.28 | 260 | 1159 | 1219.5
0.29 | 243 | 1163 | 1214
0.3 | 237 | 1150 | 1210
0.31 | 233.5 | 1127 | 1198.5
0.32 | 203 | 1129 | 1185
0.33 | 181.5 | 1124.5 | 1178
0.34 | 177.5 | 1106.5 | 1148.5
0.35 | 164 | 1091.5 | 1134.5
0.36 | 174.5 | 1069.5 | 1137
0.37 | 155.5 | 1057.5 | 1119.5
0.38 | 126 | 1038.5 | 1099
0.39 | 132.5 | 1014.5 | 1070.5
0.4 | 127.5 | 994 | 1054.5
0.41 | 122.5 | 974 | 1048
0.42 | 106 | 952.5 | 1021.5
0.43 | 92.5 | 928 | 993
0.44 | 106 | 900.5 | 975
0.45 | 109.5 | 867 | 939
0.46 | 82 | 842.5 | 915
0.47 | 72.5 | 818 | 910
0.48 | 77 | 786 | 890
0.49 | 76 | 757 | 855
0.5 | 82 | 746 | 830