## IDS-VDS Characteristic (mA-mm)
VGS (V) | VDS = 0.100 V | VDS = 0.500 V | VDS = 0.900 V
-0.75 | 0.00030887 | 0.0012424 | 0.0040858
-0.74 | 0.00029443 | 0.0011981 | 0.003969
-0.73 | 0.00028156 | 0.0011596 | 0.0038412
-0.72 | 0.00027016 | 0.0011183 | 0.0037099
-0.71 | 0.0002571 | 0.0010716 | 0.0036073
-0.7 | 0.00024518 | 0.0010278 | 0.0034871
-0.69 | 0.00023336 | 0.0009937 | 0.0033831
-0.68 | 0.00022206 | 0.000952 | 0.003261
-0.67 | 0.00021289 | 0.0009162 | 0.0031684
-0.66 | 0.00020311 | 0.0008834 | 0.0030742
-0.65 | 0.00019383 | 0.0008533 | 0.0029684
-0.64 | 0.00018571 | 0.0008219 | 0.0028747
-0.63 | 0.00017573 | 0.0007894 | 0.0027785
-0.62 | 0.00016833 | 0.0007603 | 0.0026807
-0.61 | 0.00016097 | 0.0007279 | 0.0025847
-0.6 | 0.00015483 | 0.0007057 | 0.0025022
-0.59 | 0.00014734 | 0.0006765 | 0.0024246
-0.58 | 0.00014022 | 0.0006576 | 0.0023477
-0.57 | 0.00013338 | 0.0006272 | 0.00228
-0.56 | 0.00012846 | 0.0006112 | 0.00222
-0.55 | 0.00012212 | 0.0005832 | 0.0021421
-0.54 | 0.00011723 | 0.0005606 | 0.0020716
-0.53 | 0.00011191 | 0.0005409 | 0.0020114
-0.52 | 0.00010722 | 0.0005248 | 0.0019554
-0.51 | 0.00010349 | 0.0005072 | 0.0018998
-0.5 | 0.00010037 | 0.00049457 | 0.0018516
-0.49 | 9.822e-05 | 0.00048116 | 0.0018081
-0.48 | 9.648e-05 | 0.00047589 | 0.0017812
-0.47 | 9.6e-05 | 0.0004683 | 0.0017452
-0.46 | 9.695e-05 | 0.00047034 | 0.0017506
-0.45 | 0.00010152 | 0.00047685 | 0.0017779
-0.44 | 0.00010839 | 0.00049409 | 0.0018405
-0.43 | 0.00011942 | 0.00052506 | 0.0019292
-0.42 | 0.00013641 | 0.0005803 | 0.002079
-0.41 | 0.00016134 | 0.0006548 | 0.0023225
-0.4 | 0.00019724 | 0.0007593 | 0.0026608
-0.39 | 0.00024798 | 0.0009186 | 0.003169
-0.38 | 0.00031812 | 0.0011383 | 0.0039112
-0.37 | 0.00041595 | 0.0014468 | 0.0049563
-0.36 | 0.00055408 | 0.0018816 | 0.006546
-0.35 | 0.0007701 | 0.0024811 | 0.008606
-0.34 | 0.0010378 | 0.0033233 | 0.011617
-0.33 | 0.0014048 | 0.0044922 | 0.015774
-0.32 | 0.0019045 | 0.006178 | 0.021622
-0.31 | 0.0026024 | 0.00838 | 0.029636
-0.3 | 0.0035549 | 0.011461 | 0.041126
-0.29 | 0.0048621 | 0.015728 | 0.056711
-0.28 | 0.00678 | 0.021499 | 0.07814
-0.27 | 0.009267 | 0.029404 | 0.10793
-0.26 | 0.012601 | 0.040417 | 0.14818
-0.25 | 0.017129 | 0.055064 | 0.20298
-0.24 | 0.023325 | 0.07587 | 0.27823
-0.23 | 0.031801 | 0.10251 | 0.37833
-0.22 | 0.043208 | 0.1389 | 0.51513
-0.21 | 0.05876 | 0.18833 | 0.6955
-0.2 | 0.07936 | 0.25416 | 0.9393
-0.19 | 0.10742 | 0.34156 | 1.2585
-0.18 | 0.14511 | 0.46024 | 1.6906
-0.17 | 0.19532 | 0.6143 | 2.2342
-0.16 | 0.2627 | 0.8194 | 2.9469
-0.15 | 0.34997 | 1.0916 | 3.8593
-0.14 | 0.46945 | 1.4419 | 5.0172
-0.13 | 0.6209 | 1.9002 | 6.461
-0.12 | 0.8271 | 2.4738 | 8.266
-0.11 | 1.0947 | 3.2316 | 10.394
-0.1 | 1.4407 | 4.1716 | 12.964
-0.09 | 1.896 | 5.3633 | 16.033
-0.08 | 2.4562 | 6.83 | 19.546
-0.07 | 3.1872 | 8.598 | 23.572
-0.06 | 4.0804 | 10.797 | 28.158
-0.05 | 5.2072 | 13.4 | 33.297
-0.04 | 6.503 | 16.441 | 38.881
-0.03 | 8.16 | 19.989 | 45.093
-0.02 | 10.101 | 23.961 | 51.824
-0.01 | 12.38 | 28.589 | 59.28
0 | 15.031 | 33.77 | 67.12
0.01 | 18.002 | 39.461 | 75.36
0.02 | 21.306 | 45.509 | 83.91
0.03 | 25.032 | 52.33 | 93.21
0.04 | 29.046 | 59.29 | 102.75
0.05 | 33.325 | 66.93 | 112.74
0.06 | 37.937 | 75.02 | 122.96
0.07 | 42.816 | 83.58 | 133.45
0.08 | 47.802 | 92.48 | 144.36
0.09 | 52.949 | 101.46 | 155.49
0.1 | 57.96 | 111.15 | 166.86
0.11 | 63.28 | 120.95 | 178.52
0.12 | 68.54 | 131.2 | 190.2
0.13 | 73.82 | 141.54 | 202.18
0.14 | 79.01 | 152.2 | 214.24
0.15 | 84.07 | 163.01 | 226.42
0.16 | 89.01 | 174.12 | 238.71
0.17 | 93.81 | 185.37 | 251.05
0.18 | 98.31 | 196.47 | 263.49
0.19 | 102.74 | 208.11 | 275.96
0.2 | 107.05 | 219.67 | 288.48
0.21 | 111.16 | 231.42 | 300.92
0.22 | 115.02 | 243.3 | 313.55
0.23 | 118.66 | 254.91 | 326.19
0.24 | 122.04 | 266.76 | 338.64
0.25 | 125.3 | 278.66 | 351.33
0.26 | 128.57 | 290.46 | 363.71
0.27 | 131.4 | 302.15 | 376.23
0.28 | 134.14 | 313.93 | 388.5
0.29 | 136.69 | 325.62 | 400.88
0.3 | 138.95 | 337.33 | 413.14
0.31 | 141.48 | 348.86 | 425.19
0.32 | 143.47 | 360.21 | 437.21
0.33 | 145.55 | 371.61 | 449.26
0.34 | 147.45 | 382.86 | 460.93
0.35 | 149.13 | 393.95 | 472.45
0.36 | 150.9 | 404.92 | 483.99
0.37 | 152.45 | 415.59 | 495.41
0.38 | 153.92 | 426.23 | 506.52
0.39 | 155.28 | 436.62 | 517.57
0.4 | 156.67 | 446.75 | 528.14
0.41 | 157.78 | 456.72 | 538.79
0.42 | 159 | 466.5 | 549.39
0.43 | 160.04 | 475.97 | 559.56
0.44 | 160.95 | 485.29 | 569.45
0.45 | 162.15 | 494.25 | 579
0.46 | 162.95 | 502.93 | 588.5
0.47 | 163.81 | 511.32 | 597.8
0.48 | 164.71 | 519.5 | 607.1
0.49 | 165.29 | 527.33 | 615.9
0.5 | 166.23 | 534.93 | 624.3

## Tranconductance (mS-mm)
VGS (V) | VDS = 0.100 V | VDS = 0.500 V | VDS = 0.900 V
-0.75 | -0.001444 | -0.00443 | -0.01168
-0.74 | -0.0013655 | -0.00414 | -0.01223
-0.73 | -0.0012135 | -0.00399 | -0.012955
-0.72 | -0.001223 | -0.0044 | -0.011695
-0.71 | -0.001249 | -0.004525 | -0.01114
-0.7 | -0.001187 | -0.003895 | -0.01121
-0.69 | -0.001156 | -0.00379 | -0.011305
-0.68 | -0.0010235 | -0.003875 | -0.010735
-0.67 | -0.0009475 | -0.00343 | -0.00934
-0.66 | -0.000953 | -0.003145 | -0.01
-0.65 | -0.00087 | -0.003075 | -0.009975
-0.64 | -0.000905 | -0.003195 | -0.009495
-0.63 | -0.000869 | -0.00308 | -0.0097
-0.62 | -0.000738 | -0.003075 | -0.00969
-0.61 | -0.000675 | -0.00273 | -0.008925
-0.6 | -0.0006815 | -0.00257 | -0.008005
-0.59 | -0.0007305 | -0.002405 | -0.007725
-0.58 | -0.000698 | -0.002465 | -0.00723
-0.57 | -0.000588 | -0.00232 | -0.006385
-0.56 | -0.000563 | -0.0022 | -0.006895
-0.55 | -0.0005615 | -0.00253 | -0.00742
-0.54 | -0.0005105 | -0.002115 | -0.006535
-0.53 | -0.0005005 | -0.00179 | -0.00581
-0.52 | -0.000421 | -0.001685 | -0.00558
-0.51 | -0.0003425 | -0.0015115 | -0.00519
-0.5 | -0.0002635 | -0.001302 | -0.004585
-0.49 | -0.0001945 | -0.000934 | -0.00352
-0.48 | -0.000111 | -0.000643 | -0.003145
-0.47 | 2.35e-05 | -0.0002775 | -0.00153
-0.46 | 0.000276 | 0.0004275 | 0.001635
-0.45 | 0.000572 | 0.0011875 | 0.004495
-0.44 | 0.000895 | 0.0024105 | 0.007565
-0.43 | 0.001401 | 0.0043105 | 0.011925
-0.42 | 0.002096 | 0.006487 | 0.019665
-0.41 | 0.0030415 | 0.00895 | 0.02909
-0.4 | 0.004332 | 0.01319 | 0.042325
-0.39 | 0.006044 | 0.01895 | 0.06252
-0.38 | 0.0083985 | 0.02641 | 0.089365
-0.37 | 0.011798 | 0.037165 | 0.13174
-0.36 | 0.0177075 | 0.051715 | 0.182485
-0.35 | 0.024186 | 0.072085 | 0.25355
-0.34 | 0.031735 | 0.100555 | 0.3584
-0.33 | 0.043335 | 0.142735 | 0.50025
-0.32 | 0.05988 | 0.19439 | 0.6931
-0.31 | 0.08252 | 0.26415 | 0.9752
-0.3 | 0.112985 | 0.3674 | 1.35375
-0.29 | 0.161255 | 0.5019 | 1.8507
-0.28 | 0.220245 | 0.6838 | 2.56095
-0.27 | 0.29105 | 0.9459 | 3.502
-0.26 | 0.3931 | 1.283 | 4.7525
-0.25 | 0.5362 | 1.77265 | 6.5025
-0.24 | 0.7336 | 2.3723 | 8.7675
-0.23 | 0.99415 | 3.1515 | 11.845
-0.22 | 1.34795 | 4.291 | 15.8585
-0.21 | 1.8076 | 5.763 | 21.2085
-0.2 | 2.433 | 7.6615 | 28.15
-0.19 | 3.2875 | 10.304 | 37.565
-0.18 | 4.395 | 13.637 | 48.785
-0.17 | 5.8795 | 17.958 | 62.815
-0.16 | 7.7325 | 23.865 | 81.255
-0.15 | 10.3375 | 31.125 | 103.515
-0.14 | 13.5465 | 40.43 | 130.085
-0.13 | 17.8825 | 51.595 | 162.44
-0.12 | 23.69 | 66.57 | 196.65
-0.11 | 30.68 | 84.89 | 234.9
-0.1 | 40.065 | 106.585 | 281.95
-0.09 | 50.775 | 132.92 | 329.1
-0.08 | 64.56 | 161.735 | 376.95
-0.07 | 81.21 | 198.35 | 430.6
-0.06 | 101 | 240.1 | 486.25
-0.05 | 121.13 | 282.2 | 536.15
-0.04 | 147.64 | 329.45 | 589.8
-0.03 | 179.9 | 376 | 647.15
-0.02 | 211 | 430 | 709.35
-0.01 | 246.5 | 490.45 | 764.8
0 | 281.1 | 543.6 | 804
0.01 | 313.75 | 586.95 | 839.5
0.02 | 351.5 | 643.45 | 892.5
0.03 | 387 | 689.05 | 942
0.04 | 414.65 | 730 | 976.5
0.05 | 444.55 | 786.5 | 1010.5
0.06 | 474.55 | 832.5 | 1035.5
0.07 | 493.25 | 873 | 1070
0.08 | 506.65 | 894 | 1102
0.09 | 507.9 | 933.5 | 1125
0.1 | 516.55 | 974.5 | 1151.5
0.11 | 529 | 1002.5 | 1167
0.12 | 527 | 1029.5 | 1183
0.13 | 523.5 | 1050 | 1202
0.14 | 512.5 | 1073.5 | 1212
0.15 | 500 | 1096 | 1223.5
0.16 | 487 | 1118 | 1231.5
0.17 | 465 | 1117.5 | 1239
0.18 | 446.5 | 1137 | 1245.5
0.19 | 437 | 1160 | 1249.5
0.2 | 421 | 1165.5 | 1248
0.21 | 398.5 | 1181.5 | 1253.5
0.22 | 375 | 1174.5 | 1263.5
0.23 | 351 | 1173 | 1254.5
0.24 | 332 | 1187.5 | 1257
0.25 | 326.5 | 1185 | 1253.5
0.26 | 305 | 1174.5 | 1245
0.27 | 278.5 | 1173.5 | 1239.5
0.28 | 264.5 | 1173.5 | 1232.5
0.29 | 240.5 | 1170 | 1232
0.3 | 239.5 | 1162 | 1215.5
0.31 | 226 | 1144 | 1203.5
0.32 | 203.5 | 1137.5 | 1203.5
0.33 | 199 | 1132.5 | 1186
0.34 | 179 | 1117 | 1159.5
0.35 | 172.5 | 1103 | 1153
0.36 | 166 | 1082 | 1148
0.37 | 151 | 1065.5 | 1126.5
0.38 | 141.5 | 1051.5 | 1108
0.39 | 137.5 | 1026 | 1081
0.4 | 125 | 1005 | 1061
0.41 | 116.5 | 987.5 | 1062.5
0.42 | 113 | 962.5 | 1038.5
0.43 | 97.5 | 939.5 | 1003
0.44 | 105.5 | 914 | 972
0.45 | 100 | 882 | 952.5
0.46 | 83 | 853.5 | 940
0.47 | 88 | 828.5 | 930
0.48 | 74 | 800.5 | 905
0.49 | 76 | 771.5 | 860
0.5 | 94 | 760 | 840