## IDS-VDS Characteristic (mA-mm)
VGS (V) | VDS = 0.100 V | VDS = 0.500 V | VDS = 0.900 V
-0.75 | 0.00036187 | 0.0015982 | 0.005635
-0.74 | 0.00034441 | 0.0015361 | 0.00545
-0.73 | 0.00032771 | 0.0014702 | 0.005236
-0.72 | 0.00031143 | 0.0014202 | 0.005046
-0.71 | 0.00029561 | 0.0013573 | 0.0049428
-0.7 | 0.00028421 | 0.0013081 | 0.004743
-0.69 | 0.00027006 | 0.0012569 | 0.0045852
-0.68 | 0.00025779 | 0.0012173 | 0.0044368
-0.67 | 0.00024498 | 0.001163 | 0.004292
-0.66 | 0.00023156 | 0.0011189 | 0.0041278
-0.65 | 0.00022134 | 0.001081 | 0.0040154
-0.64 | 0.00021198 | 0.0010333 | 0.0038747
-0.63 | 0.00019979 | 0.0009918 | 0.0037538
-0.62 | 0.00019129 | 0.0009515 | 0.0036266
-0.61 | 0.00018262 | 0.0009114 | 0.0035204
-0.6 | 0.00017523 | 0.0008669 | 0.0033808
-0.59 | 0.00016569 | 0.0008455 | 0.0032775
-0.58 | 0.00015696 | 0.0008076 | 0.0031532
-0.57 | 0.00015119 | 0.0007715 | 0.0030569
-0.56 | 0.00014355 | 0.0007448 | 0.0029542
-0.55 | 0.00013744 | 0.0007122 | 0.0028712
-0.54 | 0.00013057 | 0.0006853 | 0.0027566
-0.53 | 0.00012389 | 0.0006633 | 0.0026667
-0.52 | 0.00011873 | 0.0006375 | 0.002574
-0.51 | 0.00011326 | 0.0006131 | 0.002491
-0.5 | 0.00010855 | 0.0005956 | 0.0024223
-0.49 | 0.00010508 | 0.000577 | 0.0023415
-0.48 | 0.00010294 | 0.0005597 | 0.0022888
-0.47 | 0.0001004 | 0.0005517 | 0.0022494
-0.46 | 0.0001004 | 0.0005411 | 0.0022193
-0.45 | 0.00010223 | 0.0005408 | 0.0021979
-0.44 | 0.00010704 | 0.0005466 | 0.0022057
-0.43 | 0.00011496 | 0.0005654 | 0.0022571
-0.42 | 0.00012821 | 0.0005974 | 0.0023597
-0.41 | 0.00014779 | 0.0006525 | 0.0025048
-0.4 | 0.00017694 | 0.0007338 | 0.0027615
-0.39 | 0.00021777 | 0.000851 | 0.0031423
-0.38 | 0.00027508 | 0.001024 | 0.003706
-0.37 | 0.00035847 | 0.0012733 | 0.0045327
-0.36 | 0.0004721 | 0.0016156 | 0.005739
-0.35 | 0.0006563 | 0.0021031 | 0.007403
-0.34 | 0.000879 | 0.0027828 | 0.009793
-0.33 | 0.0011882 | 0.0037316 | 0.013181
-0.32 | 0.0016138 | 0.0050294 | 0.01782
-0.31 | 0.0022063 | 0.007033 | 0.024549
-0.3 | 0.0030203 | 0.009573 | 0.033819
-0.29 | 0.0041415 | 0.013016 | 0.046911
-0.28 | 0.005674 | 0.01788 | 0.06511
-0.27 | 0.007976 | 0.024633 | 0.09
-0.26 | 0.010906 | 0.033819 | 0.12371
-0.25 | 0.014839 | 0.04604 | 0.16987
-0.24 | 0.020256 | 0.06359 | 0.23361
-0.23 | 0.027573 | 0.08676 | 0.3212
-0.22 | 0.037597 | 0.11845 | 0.43774
-0.21 | 0.051138 | 0.16063 | 0.5968
-0.2 | 0.0701 | 0.21782 | 0.8057
-0.19 | 0.09478 | 0.29433 | 1.0915
-0.18 | 0.12877 | 0.39775 | 1.4655
-0.17 | 0.17347 | 0.53429 | 1.9505
-0.16 | 0.23322 | 0.7141 | 2.6011
-0.15 | 0.3126 | 0.9572 | 3.4232
-0.14 | 0.42104 | 1.267 | 4.4638
-0.13 | 0.56269 | 1.6814 | 5.808
-0.12 | 0.7462 | 2.2081 | 7.449
-0.11 | 0.9911 | 2.876 | 9.442
-0.1 | 1.3124 | 3.7493 | 11.858
-0.09 | 1.7347 | 4.8475 | 14.759
-0.08 | 2.2594 | 6.198 | 18.044
-0.07 | 2.9357 | 7.868 | 21.892
-0.06 | 3.7857 | 9.911 | 26.271
-0.05 | 4.842 | 12.354 | 31.228
-0.04 | 6.089 | 15.277 | 36.722
-0.03 | 7.645 | 18.654 | 42.687
-0.02 | 9.524 | 22.564 | 49.267
-0.01 | 11.721 | 26.974 | 56.379
0 | 14.299 | 32 | 64.12
0.01 | 17.178 | 37.544 | 72.17
0.02 | 20.43 | 43.501 | 80.79
0.03 | 24.105 | 50.263 | 89.72
0.04 | 28.078 | 57.2 | 99.23
0.05 | 32.376 | 64.76 | 109.07
0.06 | 36.86 | 72.73 | 119.19
0.07 | 41.717 | 81.11 | 129.83
0.08 | 46.653 | 89.9 | 140.59
0.09 | 51.795 | 99.1 | 151.66
0.1 | 56.991 | 108.51 | 162.97
0.11 | 62.11 | 118.35 | 174.55
0.12 | 67.45 | 128.54 | 186.22
0.13 | 72.7 | 138.87 | 198.23
0.14 | 77.93 | 149.49 | 210.2
0.15 | 83 | 160.39 | 222.38
0.16 | 88.05 | 171.28 | 234.84
0.17 | 92.89 | 182.6 | 247
0.18 | 97.5 | 194 | 259.54
0.19 | 101.98 | 205.45 | 272.13
0.2 | 106.25 | 217.13 | 284.65
0.21 | 110.34 | 228.77 | 297.47
0.22 | 114.36 | 240.64 | 309.92
0.23 | 118.06 | 252.44 | 322.55
0.24 | 121.52 | 264.34 | 335.21
0.25 | 124.79 | 276.16 | 347.84
0.26 | 127.91 | 288.08 | 360.32
0.27 | 130.9 | 299.92 | 372.9
0.28 | 133.69 | 311.7 | 385.26
0.29 | 136.39 | 323.48 | 397.69
0.3 | 138.82 | 335.1 | 410.17
0.31 | 141.2 | 346.75 | 422.12
0.32 | 143.26 | 358.37 | 434.33
0.33 | 145.32 | 369.8 | 446.42
0.34 | 147.36 | 381.2 | 458.3
0.35 | 149.11 | 392.26 | 470.09
0.36 | 150.97 | 403.26 | 481.54
0.37 | 152.44 | 414.29 | 493.18
0.38 | 153.93 | 424.95 | 504.44
0.39 | 155.49 | 435.45 | 515.56
0.4 | 156.63 | 445.69 | 526.3
0.41 | 157.99 | 455.77 | 537.09
0.42 | 159.08 | 465.74 | 547.75
0.43 | 160.19 | 475.38 | 558
0.44 | 161.34 | 484.68 | 568.22
0.45 | 162.4 | 493.79 | 577.8
0.46 | 163.2 | 502.69 | 587.8
0.47 | 164.13 | 511.24 | 597.2
0.48 | 164.97 | 519.6 | 606.3
0.49 | 165.81 | 527.56 | 615
0.5 | 166.78 | 535.25 | 623.8

## Tranconductance (mS-mm)
VGS (V) | VDS = 0.100 V | VDS = 0.500 V | VDS = 0.900 V
-0.75 | -0.001746 | -0.00621 | -0.0185
-0.74 | -0.001708 | -0.0064 | -0.01995
-0.73 | -0.001649 | -0.005795 | -0.0202
-0.72 | -0.001605 | -0.005645 | -0.01466
-0.71 | -0.001361 | -0.005605 | -0.01515
-0.7 | -0.0012775 | -0.00502 | -0.01788
-0.69 | -0.001321 | -0.00454 | -0.01531
-0.68 | -0.001254 | -0.004695 | -0.01466
-0.67 | -0.0013115 | -0.00492 | -0.01545
-0.66 | -0.001182 | -0.0041 | -0.01383
-0.65 | -0.000979 | -0.00428 | -0.012655
-0.64 | -0.0010775 | -0.00446 | -0.01308
-0.63 | -0.0010345 | -0.00409 | -0.012405
-0.62 | -0.0008585 | -0.00402 | -0.01167
-0.61 | -0.000803 | -0.00423 | -0.01229
-0.6 | -0.0008465 | -0.003295 | -0.012145
-0.59 | -0.0009135 | -0.002965 | -0.01138
-0.58 | -0.000725 | -0.0037 | -0.01103
-0.57 | -0.0006705 | -0.00314 | -0.00995
-0.56 | -0.0006875 | -0.002965 | -0.009285
-0.55 | -0.000649 | -0.002975 | -0.00988
-0.54 | -0.0006775 | -0.002445 | -0.010225
-0.53 | -0.000592 | -0.00239 | -0.00913
-0.52 | -0.0005315 | -0.00251 | -0.008785
-0.51 | -0.000509 | -0.002095 | -0.007585
-0.5 | -0.000409 | -0.001805 | -0.007475
-0.49 | -0.0002805 | -0.001795 | -0.006675
-0.48 | -0.000234 | -0.001265 | -0.004605
-0.47 | -0.000127 | -0.00093 | -0.003475
-0.46 | 9.15e-05 | -0.000545 | -0.002575
-0.45 | 0.000332 | 0.000275 | -0.00068
-0.44 | 0.0006365 | 0.00123 | 0.00296
-0.43 | 0.0010585 | 0.00254 | 0.0077
-0.42 | 0.0016415 | 0.004355 | 0.012385
-0.41 | 0.0024365 | 0.00682 | 0.02009
-0.4 | 0.003499 | 0.009925 | 0.031875
-0.39 | 0.004907 | 0.01451 | 0.047225
-0.38 | 0.007035 | 0.021115 | 0.06952
-0.37 | 0.009851 | 0.02958 | 0.10165
-0.36 | 0.0148915 | 0.04149 | 0.143515
-0.35 | 0.020345 | 0.05836 | 0.2027
-0.34 | 0.026595 | 0.081425 | 0.2889
-0.33 | 0.03674 | 0.11233 | 0.40135
-0.32 | 0.050905 | 0.16507 | 0.5684
-0.31 | 0.070325 | 0.22718 | 0.79995
-0.3 | 0.09676 | 0.29915 | 1.1181
-0.29 | 0.132685 | 0.41535 | 1.56455
-0.28 | 0.191725 | 0.58085 | 2.15445
-0.27 | 0.2616 | 0.79695 | 2.93
-0.26 | 0.34315 | 1.07035 | 3.9935
-0.25 | 0.4675 | 1.48855 | 5.495
-0.24 | 0.6367 | 2.036 | 7.5665
-0.23 | 0.86705 | 2.743 | 10.2065
-0.22 | 1.17825 | 3.6935 | 13.78
-0.21 | 1.62515 | 4.9685 | 18.398
-0.2 | 2.1821 | 6.685 | 24.735
-0.19 | 2.9335 | 8.9965 | 32.99
-0.18 | 3.9345 | 11.998 | 42.95
-0.17 | 5.2225 | 15.8175 | 56.78
-0.16 | 6.9565 | 21.1455 | 73.635
-0.15 | 9.391 | 27.645 | 93.135
-0.14 | 12.5045 | 36.21 | 119.24
-0.13 | 16.258 | 47.055 | 149.26
-0.12 | 21.4205 | 59.73 | 181.7
-0.11 | 28.31 | 77.06 | 220.45
-0.1 | 37.18 | 98.575 | 265.85
-0.09 | 47.35 | 122.435 | 309.3
-0.08 | 60.05 | 151.025 | 356.65
-0.07 | 76.315 | 185.65 | 411.35
-0.06 | 95.315 | 224.3 | 466.8
-0.05 | 115.165 | 268.3 | 522.55
-0.04 | 140.15 | 315 | 572.95
-0.03 | 171.75 | 364.35 | 627.25
-0.02 | 203.8 | 416 | 684.6
-0.01 | 238.75 | 471.8 | 742.65
0 | 272.85 | 528.5 | 789.55
0.01 | 306.55 | 575.05 | 833.5
0.02 | 346.35 | 635.95 | 877.5
0.03 | 382.4 | 684.95 | 922
0.04 | 413.55 | 724.85 | 967.5
0.05 | 439.1 | 776.5 | 998
0.06 | 467.05 | 817.5 | 1038
0.07 | 489.65 | 858.5 | 1070
0.08 | 503.9 | 899.5 | 1091.5
0.09 | 516.9 | 930.5 | 1119
0.1 | 515.75 | 962.5 | 1144.5
0.11 | 522.95 | 1001.5 | 1162.5
0.12 | 529.5 | 1026 | 1184
0.13 | 524 | 1047.5 | 1199
0.14 | 515 | 1076 | 1207.5
0.15 | 506 | 1089.5 | 1232
0.16 | 494.5 | 1110.5 | 1231
0.17 | 472.5 | 1136 | 1235
0.18 | 454.5 | 1142.5 | 1256.5
0.19 | 437.5 | 1156.5 | 1255.5
0.2 | 418 | 1166 | 1267
0.21 | 405.5 | 1175.5 | 1263.5
0.22 | 386 | 1183.5 | 1254
0.23 | 358 | 1185 | 1264.5
0.24 | 336.5 | 1186 | 1264.5
0.25 | 319.5 | 1187 | 1255.5
0.26 | 305.5 | 1188 | 1253
0.27 | 289 | 1181 | 1247
0.28 | 274.5 | 1178 | 1239.5
0.29 | 256.5 | 1170 | 1245.5
0.3 | 240.5 | 1163.5 | 1221.5
0.31 | 222 | 1163.5 | 1208
0.32 | 206 | 1152.5 | 1215
0.33 | 205 | 1141.5 | 1198.5
0.34 | 189.5 | 1123 | 1183.5
0.35 | 180.5 | 1103 | 1162
0.36 | 166.5 | 1101.5 | 1154.5
0.37 | 148 | 1084.5 | 1145
0.38 | 152.5 | 1058 | 1119
0.39 | 135 | 1037 | 1093
0.4 | 125 | 1016 | 1076.5
0.41 | 122.5 | 1002.5 | 1072.5
0.42 | 110 | 980.5 | 1045.5
0.43 | 113 | 947 | 1023.5
0.44 | 110.5 | 920.5 | 990
0.45 | 93 | 900.5 | 979
0.46 | 86.5 | 872.5 | 970
0.47 | 88.5 | 845.5 | 925
0.48 | 84 | 816 | 890
0.49 | 90.5 | 782.5 | 875
0.5 | 97 | 769 | 880