## IDS-VDS Characteristic (mA-mm)
VGS (V) | VDS = 0.100 V | VDS = 0.500 V | VDS = 0.900 V
-0.75 | 0.00025741 | 0.0009811 | 0.0031843
-0.74 | 0.00024645 | 0.0009484 | 0.003057
-0.73 | 0.0002338 | 0.0009174 | 0.0029742
-0.72 | 0.00022224 | 0.0008881 | 0.0028771
-0.71 | 0.00021577 | 0.0008502 | 0.002772
-0.7 | 0.00020626 | 0.0008235 | 0.0026844
-0.69 | 0.00019628 | 0.0007929 | 0.0026147
-0.68 | 0.00018722 | 0.0007671 | 0.0025506
-0.67 | 0.00017887 | 0.00074 | 0.002467
-0.66 | 0.00017018 | 0.0007096 | 0.0023935
-0.65 | 0.00016321 | 0.000683 | 0.0023007
-0.64 | 0.00015612 | 0.0006569 | 0.0022289
-0.63 | 0.00014885 | 0.0006361 | 0.0021597
-0.62 | 0.00014222 | 0.000617 | 0.0020962
-0.61 | 0.00013596 | 0.000589 | 0.0020271
-0.6 | 0.00012961 | 0.0005719 | 0.0019597
-0.59 | 0.00012386 | 0.0005505 | 0.0018996
-0.58 | 0.00011774 | 0.0005294 | 0.0018434
-0.57 | 0.00011274 | 0.0005116 | 0.0017874
-0.56 | 0.00010836 | 0.00049338 | 0.0017216
-0.55 | 0.00010327 | 0.0004777 | 0.0016903
-0.54 | 9.987e-05 | 0.00046156 | 0.0016265
-0.53 | 9.539e-05 | 0.00044868 | 0.0015766
-0.52 | 9.206e-05 | 0.00043341 | 0.0015374
-0.51 | 8.868e-05 | 0.00041749 | 0.0014943
-0.5 | 8.611e-05 | 0.00040734 | 0.0014552
-0.49 | 8.411e-05 | 0.00039961 | 0.0014391
-0.48 | 8.356e-05 | 0.0003944 | 0.0014177
-0.47 | 8.435e-05 | 0.00039214 | 0.001414
-0.46 | 8.642e-05 | 0.00039425 | 0.0014262
-0.45 | 8.996e-05 | 0.00040885 | 0.0014538
-0.44 | 9.752e-05 | 0.00042714 | 0.0015207
-0.43 | 0.00010935 | 0.00045995 | 0.0016152
-0.42 | 0.00012669 | 0.00051181 | 0.0017769
-0.41 | 0.00015142 | 0.0005918 | 0.002018
-0.4 | 0.00018688 | 0.0007007 | 0.002365
-0.39 | 0.00023759 | 0.0008564 | 0.0028747
-0.38 | 0.00030712 | 0.0010764 | 0.0035834
-0.37 | 0.00040578 | 0.0013778 | 0.0046179
-0.36 | 0.00053977 | 0.0018102 | 0.006139
-0.35 | 0.0007507 | 0.0024046 | 0.008171
-0.34 | 0.0010151 | 0.0032323 | 0.011092
-0.33 | 0.0013734 | 0.0043657 | 0.015184
-0.32 | 0.0018654 | 0.006079 | 0.020889
-0.31 | 0.0025385 | 0.008226 | 0.028789
-0.3 | 0.0034605 | 0.011221 | 0.039951
-0.29 | 0.0047416 | 0.015428 | 0.055041
-0.28 | 0.006641 | 0.021073 | 0.07627
-0.27 | 0.00905 | 0.028987 | 0.10502
-0.26 | 0.012286 | 0.039458 | 0.14475
-0.25 | 0.016732 | 0.053808 | 0.19765
-0.24 | 0.022759 | 0.07393 | 0.27012
-0.23 | 0.030955 | 0.10035 | 0.36842
-0.22 | 0.041908 | 0.13582 | 0.49886
-0.21 | 0.056805 | 0.18358 | 0.6747
-0.2 | 0.07768 | 0.24793 | 0.9144
-0.19 | 0.1048 | 0.33402 | 1.2246
-0.18 | 0.14134 | 0.4461 | 1.6421
-0.17 | 0.19003 | 0.5987 | 2.1795
-0.16 | 0.25515 | 0.7964 | 2.8586
-0.15 | 0.34057 | 1.0573 | 3.7574
-0.14 | 0.45465 | 1.3999 | 4.8826
-0.13 | 0.6051 | 1.837 | 6.339
-0.12 | 0.8019 | 2.4047 | 8.044
-0.11 | 1.0601 | 3.129 | 10.143
-0.1 | 1.3979 | 4.0527 | 12.626
-0.09 | 1.8325 | 5.2087 | 15.668
-0.08 | 2.3889 | 6.631 | 19.141
-0.07 | 3.0795 | 8.359 | 23.023
-0.06 | 3.9633 | 10.501 | 27.543
-0.05 | 5.0606 | 13.047 | 32.669
-0.04 | 6.337 | 16.009 | 38.242
-0.03 | 7.93 | 19.536 | 44.32
-0.02 | 9.833 | 23.435 | 51.018
-0.01 | 12.068 | 28.012 | 58.32
0 | 14.686 | 33.087 | 66.1
0.01 | 17.653 | 38.609 | 74.34
0.02 | 20.847 | 44.623 | 82.94
0.03 | 24.573 | 51.434 | 92.04
0.04 | 28.554 | 58.3 | 101.57
0.05 | 32.805 | 65.94 | 111.4
0.06 | 37.385 | 73.98 | 121.58
0.07 | 42.184 | 82.4 | 132.25
0.08 | 47.123 | 91.25 | 142.88
0.09 | 52.216 | 100.26 | 154.04
0.1 | 57.32 | 109.77 | 165.39
0.11 | 62.55 | 119.59 | 176.83
0.12 | 67.88 | 129.86 | 188.74
0.13 | 73.13 | 140.16 | 200.43
0.14 | 78.29 | 150.65 | 212.5
0.15 | 83.44 | 161.5 | 224.62
0.16 | 88.38 | 172.6 | 236.88
0.17 | 93.16 | 183.77 | 249.16
0.18 | 97.74 | 194.89 | 261.59
0.19 | 102.24 | 206.41 | 274.05
0.2 | 106.45 | 217.97 | 286.54
0.21 | 110.57 | 229.75 | 299.12
0.22 | 114.48 | 241.56 | 311.54
0.23 | 118.07 | 253.01 | 324.05
0.24 | 121.5 | 264.87 | 336.53
0.25 | 124.83 | 276.75 | 349.16
0.26 | 127.93 | 288.47 | 361.67
0.27 | 130.86 | 300.18 | 373.68
0.28 | 133.8 | 311.76 | 386.13
0.29 | 136.21 | 323.43 | 398.4
0.3 | 138.64 | 335.06 | 410.66
0.31 | 140.91 | 346.57 | 422.71
0.32 | 142.97 | 357.8 | 434.59
0.33 | 145.35 | 369.15 | 446.47
0.34 | 147.07 | 380.23 | 458.12
0.35 | 148.7 | 391.21 | 469.66
0.36 | 150.41 | 402.21 | 480.91
0.37 | 152 | 412.72 | 492.31
0.38 | 153.62 | 423.23 | 503.39
0.39 | 154.87 | 433.46 | 514.27
0.4 | 156.05 | 443.54 | 524.96
0.41 | 157.29 | 453.39 | 535.25
0.42 | 158.72 | 463.02 | 545.74
0.43 | 159.67 | 472.37 | 555.77
0.44 | 160.6 | 481.45 | 565.66
0.45 | 161.5 | 490.3 | 575
0.46 | 162.3 | 498.83 | 584.6
0.47 | 163.57 | 507.08 | 593.6
0.48 | 164.17 | 515.02 | 602.6
0.49 | 164.82 | 522.68 | 611.1
0.5 | 165.63 | 530.06 | 619.8

## Tranconductance (mS-mm)
VGS (V) | VDS = 0.100 V | VDS = 0.500 V | VDS = 0.900 V
-0.75 | -0.001096 | -0.00327 | -0.01273
-0.74 | -0.0011805 | -0.003185 | -0.010505
-0.73 | -0.0012105 | -0.003015 | -0.008995
-0.72 | -0.0009015 | -0.00336 | -0.01011
-0.71 | -0.000799 | -0.00323 | -0.009635
-0.7 | -0.0009745 | -0.002865 | -0.007865
-0.69 | -0.000952 | -0.00282 | -0.00669
-0.68 | -0.0008705 | -0.002645 | -0.007385
-0.67 | -0.000852 | -0.002875 | -0.007855
-0.66 | -0.000783 | -0.00285 | -0.008315
-0.65 | -0.000703 | -0.002635 | -0.00823
-0.64 | -0.000718 | -0.002345 | -0.00705
-0.63 | -0.000695 | -0.001995 | -0.006635
-0.62 | -0.0006445 | -0.002355 | -0.00663
-0.61 | -0.0006305 | -0.002255 | -0.006825
-0.6 | -0.000605 | -0.001925 | -0.006375
-0.59 | -0.0005935 | -0.002125 | -0.005815
-0.58 | -0.000556 | -0.001945 | -0.00561
-0.57 | -0.000469 | -0.001801 | -0.00609
-0.56 | -0.0004735 | -0.001695 | -0.004855
-0.55 | -0.0004245 | -0.001591 | -0.004755
-0.54 | -0.000394 | -0.001451 | -0.005685
-0.53 | -0.0003905 | -0.0014075 | -0.004455
-0.52 | -0.0003355 | -0.0015595 | -0.004115
-0.51 | -0.0002975 | -0.0013035 | -0.00411
-0.5 | -0.0002285 | -0.000894 | -0.00276
-0.49 | -0.0001275 | -0.000647 | -0.001875
-0.48 | 1.2e-05 | -0.0003735 | -0.001255
-0.47 | 0.000143 | -7.5e-06 | 0.000425
-0.46 | 0.0002805 | 0.0008355 | 0.00199
-0.45 | 0.000555 | 0.0016445 | 0.004725
-0.44 | 0.0009695 | 0.002555 | 0.00807
-0.43 | 0.0014585 | 0.0042335 | 0.01281
-0.42 | 0.0021035 | 0.0065925 | 0.02014
-0.41 | 0.0030095 | 0.0094445 | 0.029405
-0.4 | 0.0043085 | 0.01323 | 0.042835
-0.39 | 0.006012 | 0.018785 | 0.06092
-0.38 | 0.0084095 | 0.02607 | 0.08716
-0.37 | 0.0116325 | 0.03669 | 0.12778
-0.36 | 0.017246 | 0.05134 | 0.177655
-0.35 | 0.0237665 | 0.071105 | 0.24765
-0.34 | 0.031135 | 0.098055 | 0.35065
-0.33 | 0.042515 | 0.142335 | 0.48985
-0.32 | 0.058255 | 0.193015 | 0.68025
-0.31 | 0.079755 | 0.2571 | 0.9531
-0.3 | 0.110155 | 0.3601 | 1.3126
-0.29 | 0.159025 | 0.4926 | 1.81595
-0.28 | 0.21542 | 0.67795 | 2.49895
-0.27 | 0.28225 | 0.91925 | 3.424
-0.26 | 0.3841 | 1.24105 | 4.6315
-0.25 | 0.52365 | 1.7236 | 6.2685
-0.24 | 0.71115 | 2.3271 | 8.5385
-0.23 | 0.95745 | 3.0945 | 11.437
-0.22 | 1.2925 | 4.1615 | 15.314
-0.21 | 1.7886 | 5.6055 | 20.777
-0.2 | 2.39975 | 7.522 | 27.495
-0.19 | 3.183 | 9.9085 | 36.385
-0.18 | 4.2615 | 13.234 | 47.745
-0.17 | 5.6905 | 17.515 | 60.825
-0.16 | 7.527 | 22.93 | 78.895
-0.15 | 9.975 | 30.175 | 101.2
-0.14 | 13.2265 | 38.985 | 129.08
-0.13 | 17.3625 | 50.24 | 158.07
-0.12 | 22.75 | 64.6 | 190.2
-0.11 | 29.8 | 82.4 | 229.1
-0.1 | 38.62 | 103.985 | 276.25
-0.09 | 49.55 | 128.915 | 325.75
-0.08 | 62.35 | 157.515 | 367.75
-0.07 | 78.72 | 193.5 | 420.1
-0.06 | 99.055 | 234.4 | 482.3
-0.05 | 118.685 | 275.4 | 534.95
-0.04 | 143.47 | 324.45 | 582.55
-0.03 | 174.8 | 371.3 | 638.8
-0.02 | 206.9 | 423.8 | 700
-0.01 | 242.65 | 482.6 | 754.1
0 | 279.25 | 529.85 | 801
0.01 | 308.05 | 576.8 | 842
0.02 | 346 | 641.25 | 885
0.03 | 385.35 | 683.85 | 931.5
0.04 | 411.6 | 725.3 | 968
0.05 | 441.55 | 784 | 1000.5
0.06 | 468.95 | 823 | 1042.5
0.07 | 486.9 | 863.5 | 1065
0.08 | 501.6 | 893 | 1089.5
0.09 | 509.85 | 926 | 1125.5
0.1 | 516.7 | 966.5 | 1139.5
0.11 | 528 | 1004.5 | 1167.5
0.12 | 529 | 1028.5 | 1180
0.13 | 520.5 | 1039.5 | 1188
0.14 | 515.5 | 1067 | 1209.5
0.15 | 504.5 | 1097.5 | 1219
0.16 | 486 | 1113.5 | 1227
0.17 | 468 | 1114.5 | 1235.5
0.18 | 454 | 1132 | 1244.5
0.19 | 435.5 | 1154 | 1247.5
0.2 | 416.5 | 1167 | 1253.5
0.21 | 401.5 | 1179.5 | 1250
0.22 | 375 | 1163 | 1246.5
0.23 | 351 | 1165.5 | 1249.5
0.24 | 338 | 1187 | 1255.5
0.25 | 321.5 | 1180 | 1257
0.26 | 301.5 | 1171.5 | 1226
0.27 | 293.5 | 1164.5 | 1223
0.28 | 267.5 | 1162.5 | 1236
0.29 | 242 | 1165 | 1226.5
0.3 | 235 | 1157 | 1215.5
0.31 | 216.5 | 1137 | 1196.5
0.32 | 222 | 1129 | 1188
0.33 | 205 | 1121.5 | 1176.5
0.34 | 167.5 | 1103 | 1159.5
0.35 | 167 | 1099 | 1139.5
0.36 | 165 | 1075.5 | 1132.5
0.37 | 160.5 | 1051 | 1124
0.38 | 143.5 | 1037 | 1098
0.39 | 121.5 | 1015.5 | 1078.5
0.4 | 121 | 996.5 | 1049
0.41 | 133.5 | 974 | 1039
0.42 | 119 | 949 | 1026
0.43 | 94 | 921.5 | 996
0.44 | 91.5 | 896.5 | 961.5
0.45 | 85 | 869 | 947
0.46 | 103.5 | 839 | 930
0.47 | 93.5 | 809.5 | 900
0.48 | 62.5 | 780 | 875
0.49 | 73 | 752 | 860
0.5 | 81 | 738 | 870