## IDS-VDS Characteristic (mA-mm)
VGS (V) | VDS = 0.100 V | VDS = 0.500 V | VDS = 0.900 V
-0.75 | 0.00027301 | 0.0011457 | 0.003791
-0.74 | 0.00026112 | 0.0011091 | 0.0036874
-0.73 | 0.00024934 | 0.0010612 | 0.0035715
-0.72 | 0.00023676 | 0.0010277 | 0.0034473
-0.71 | 0.00022662 | 0.0009818 | 0.0033425
-0.7 | 0.00021526 | 0.0009463 | 0.0032377
-0.69 | 0.00020606 | 0.0009169 | 0.003139
-0.68 | 0.00019816 | 0.0008856 | 0.0030346
-0.67 | 0.00018683 | 0.0008484 | 0.0029442
-0.66 | 0.00017908 | 0.0008117 | 0.0028305
-0.65 | 0.00017125 | 0.0007835 | 0.0027446
-0.64 | 0.00016363 | 0.0007586 | 0.0026664
-0.63 | 0.00015646 | 0.0007271 | 0.0025935
-0.62 | 0.0001486 | 0.0007029 | 0.002504
-0.61 | 0.00014089 | 0.000672 | 0.0024314
-0.6 | 0.00013463 | 0.0006436 | 0.0023437
-0.59 | 0.00012802 | 0.0006192 | 0.0022749
-0.58 | 0.00012394 | 0.0005973 | 0.0021859
-0.57 | 0.00011829 | 0.0005763 | 0.0021043
-0.56 | 0.00011297 | 0.000553 | 0.0020475
-0.55 | 0.00010759 | 0.0005348 | 0.0019782
-0.54 | 0.00010329 | 0.0005143 | 0.001907
-0.53 | 9.901e-05 | 0.00049751 | 0.0018628
-0.52 | 9.537e-05 | 0.0004769 | 0.001799
-0.51 | 9.146e-05 | 0.0004664 | 0.0017521
-0.5 | 8.859e-05 | 0.00045547 | 0.0016997
-0.49 | 8.598e-05 | 0.00044491 | 0.0016575
-0.48 | 8.478e-05 | 0.00043364 | 0.0016386
-0.47 | 8.488e-05 | 0.00043227 | 0.0016189
-0.46 | 8.629e-05 | 0.00043111 | 0.0016128
-0.45 | 9.003e-05 | 0.00043584 | 0.001629
-0.44 | 9.608e-05 | 0.0004556 | 0.0016687
-0.43 | 0.00010619 | 0.00048156 | 0.0017563
-0.42 | 0.00012202 | 0.00052657 | 0.0018946
-0.41 | 0.00014511 | 0.0005982 | 0.0021058
-0.4 | 0.00017805 | 0.0006959 | 0.0024127
-0.39 | 0.00022515 | 0.0008376 | 0.0028678
-0.38 | 0.00029146 | 0.0010393 | 0.003524
-0.37 | 0.00038279 | 0.0013156 | 0.0044562
-0.36 | 0.00051067 | 0.0017125 | 0.005867
-0.35 | 0.0007082 | 0.0022621 | 0.007766
-0.34 | 0.0009586 | 0.0030421 | 0.010442
-0.33 | 0.0012971 | 0.0041023 | 0.014193
-0.32 | 0.0017671 | 0.005562 | 0.019446
-0.31 | 0.0024062 | 0.007728 | 0.026906
-0.3 | 0.0033039 | 0.010538 | 0.037311
-0.29 | 0.0045163 | 0.014447 | 0.051635
-0.28 | 0.006319 | 0.01978 | 0.07195
-0.27 | 0.008591 | 0.027172 | 0.09869
-0.26 | 0.011738 | 0.03699 | 0.13648
-0.25 | 0.01598 | 0.050614 | 0.18747
-0.24 | 0.021819 | 0.06989 | 0.25652
-0.23 | 0.029717 | 0.0948 | 0.35121
-0.22 | 0.040347 | 0.12833 | 0.47669
-0.21 | 0.054716 | 0.17481 | 0.6461
-0.2 | 0.0749 | 0.23556 | 0.8729
-0.19 | 0.10158 | 0.31827 | 1.1773
-0.18 | 0.13733 | 0.42639 | 1.5799
-0.17 | 0.18484 | 0.5725 | 2.1047
-0.16 | 0.24886 | 0.7652 | 2.7647
-0.15 | 0.33226 | 1.0142 | 3.6498
-0.14 | 0.44583 | 1.3513 | 4.7552
-0.13 | 0.5916 | 1.7855 | 6.164
-0.12 | 0.7877 | 2.3376 | 7.864
-0.11 | 1.0414 | 3.0493 | 9.919
-0.1 | 1.3743 | 3.937 | 12.428
-0.09 | 1.8092 | 5.0978 | 15.416
-0.08 | 2.3546 | 6.515 | 18.779
-0.07 | 3.0525 | 8.219 | 22.752
-0.06 | 3.9242 | 10.314 | 27.24
-0.05 | 5.0157 | 12.845 | 32.299
-0.04 | 6.271 | 15.812 | 37.881
-0.03 | 7.891 | 19.242 | 43.877
-0.02 | 9.779 | 23.215 | 50.542
-0.01 | 12.013 | 27.664 | 57.8
0 | 14.587 | 32.781 | 65.56
0.01 | 17.546 | 38.348 | 73.86
0.02 | 20.786 | 44.447 | 82.19
0.03 | 24.445 | 51.123 | 91.44
0.04 | 28.439 | 58.14 | 100.9
0.05 | 32.651 | 65.72 | 110.74
0.06 | 37.211 | 73.62 | 120.98
0.07 | 42.05 | 82.08 | 131.36
0.08 | 46.992 | 90.9 | 142.3
0.09 | 52.096 | 100.07 | 153.34
0.1 | 57.16 | 109.46 | 164.55
0.11 | 62.39 | 119.25 | 176.15
0.12 | 67.75 | 129.49 | 187.78
0.13 | 72.95 | 139.76 | 199.75
0.14 | 78.05 | 150.42 | 211.72
0.15 | 83.07 | 161.02 | 223.8
0.16 | 88.04 | 172.23 | 235.96
0.17 | 92.8 | 183.38 | 248.33
0.18 | 97.45 | 194.68 | 260.66
0.19 | 101.84 | 206.23 | 273.03
0.2 | 106.05 | 217.55 | 285.62
0.21 | 110.09 | 229.37 | 298.07
0.22 | 113.96 | 241.03 | 310.6
0.23 | 117.55 | 252.79 | 323.17
0.24 | 121.02 | 264.41 | 335.64
0.25 | 124.34 | 276.37 | 348.35
0.26 | 127.31 | 288.12 | 360.57
0.27 | 130.35 | 299.84 | 373.08
0.28 | 132.84 | 311.56 | 385.35
0.29 | 135.52 | 322.98 | 397.67
0.3 | 138.01 | 334.8 | 409.85
0.31 | 140.37 | 346.34 | 421.94
0.32 | 142.44 | 357.68 | 433.99
0.33 | 144.36 | 369.13 | 445.88
0.34 | 146.18 | 380.12 | 457.57
0.35 | 148.03 | 391.23 | 469.02
0.36 | 149.89 | 402.1 | 480.55
0.37 | 151.3 | 412.9 | 491.96
0.38 | 152.62 | 423.35 | 503.09
0.39 | 154.05 | 433.71 | 514.09
0.4 | 155.28 | 443.85 | 524.73
0.41 | 156.71 | 453.75 | 535.32
0.42 | 157.63 | 463.58 | 545.85
0.43 | 158.67 | 472.92 | 556
0.44 | 159.79 | 482.19 | 565.99
0.45 | 160.79 | 491.12 | 575.4
0.46 | 161.76 | 499.87 | 585
0.47 | 162.47 | 508.21 | 594.2
0.48 | 163.27 | 516.26 | 603.5
0.49 | 164.11 | 524.06 | 612.2
0.5 | 165.09 | 531.58 | 620.8

## Tranconductance (mS-mm)
VGS (V) | VDS = 0.100 V | VDS = 0.500 V | VDS = 0.900 V
-0.75 | -0.001189 | -0.00366 | -0.01036
-0.74 | -0.0011835 | -0.004225 | -0.010975
-0.73 | -0.001218 | -0.00407 | -0.012005
-0.72 | -0.001136 | -0.00397 | -0.01145
-0.71 | -0.001075 | -0.00407 | -0.01048
-0.7 | -0.001028 | -0.003245 | -0.010175
-0.69 | -0.000855 | -0.003035 | -0.010155
-0.68 | -0.0009615 | -0.003425 | -0.00974
-0.67 | -0.000954 | -0.003695 | -0.010205
-0.66 | -0.000779 | -0.003245 | -0.00998
-0.65 | -0.0007725 | -0.002655 | -0.008205
-0.64 | -0.0007395 | -0.00282 | -0.007555
-0.63 | -0.0007515 | -0.002785 | -0.00812
-0.62 | -0.0007785 | -0.002755 | -0.008105
-0.61 | -0.0006985 | -0.002965 | -0.008015
-0.6 | -0.0006435 | -0.00264 | -0.007825
-0.59 | -0.0005345 | -0.002315 | -0.00789
-0.58 | -0.0004865 | -0.002145 | -0.00853
-0.57 | -0.0005485 | -0.002215 | -0.00692
-0.56 | -0.000535 | -0.002075 | -0.006305
-0.55 | -0.000484 | -0.001935 | -0.007025
-0.54 | -0.000429 | -0.0018645 | -0.00577
-0.53 | -0.000396 | -0.00187 | -0.0054
-0.52 | -0.0003775 | -0.0015555 | -0.005535
-0.51 | -0.000339 | -0.0010715 | -0.004965
-0.5 | -0.000274 | -0.0010745 | -0.00473
-0.49 | -0.0001905 | -0.0010915 | -0.003055
-0.48 | -5.5e-05 | -0.000632 | -0.00193
-0.47 | 7.55e-05 | -0.0001265 | -0.00129
-0.46 | 0.0002575 | 0.0001785 | 0.000505
-0.45 | 0.0004895 | 0.0012245 | 0.002795
-0.44 | 0.000808 | 0.002286 | 0.006365
-0.43 | 0.001297 | 0.0035485 | 0.011295
-0.42 | 0.001946 | 0.005832 | 0.017475
-0.41 | 0.0028015 | 0.0084665 | 0.025905
-0.4 | 0.004002 | 0.01197 | 0.0381
-0.39 | 0.0056705 | 0.01717 | 0.055565
-0.38 | 0.007882 | 0.0239 | 0.07942
-0.37 | 0.0109605 | 0.03366 | 0.11715
-0.36 | 0.0162705 | 0.047325 | 0.16549
-0.35 | 0.0223965 | 0.06648 | 0.22875
-0.34 | 0.029445 | 0.09201 | 0.32135
-0.33 | 0.040425 | 0.125995 | 0.4502
-0.32 | 0.055455 | 0.181285 | 0.63565
-0.31 | 0.07684 | 0.2488 | 0.89325
-0.3 | 0.105505 | 0.33595 | 1.23645
-0.29 | 0.150755 | 0.4621 | 1.73195
-0.28 | 0.203735 | 0.63625 | 2.35275
-0.27 | 0.27095 | 0.8605 | 3.2265
-0.26 | 0.36945 | 1.1721 | 4.439
-0.25 | 0.50405 | 1.645 | 6.002
-0.24 | 0.68685 | 2.2093 | 8.187
-0.23 | 0.9264 | 2.922 | 11.0085
-0.22 | 1.24995 | 4.0005 | 14.7445
-0.21 | 1.72765 | 5.3615 | 19.8105
-0.2 | 2.3432 | 7.173 | 26.56
-0.19 | 3.1215 | 9.5415 | 35.35
-0.18 | 4.163 | 12.7115 | 46.37
-0.17 | 5.5765 | 16.9405 | 59.24
-0.16 | 7.371 | 22.085 | 77.255
-0.15 | 9.8485 | 29.305 | 99.525
-0.14 | 12.967 | 38.565 | 125.71
-0.13 | 17.0935 | 49.315 | 155.44
-0.12 | 22.49 | 63.19 | 187.75
-0.11 | 29.33 | 79.97 | 228.2
-0.1 | 38.39 | 102.425 | 274.85
-0.09 | 49.015 | 128.9 | 317.55
-0.08 | 62.165 | 156.06 | 366.8
-0.07 | 78.48 | 189.95 | 423.05
-0.06 | 98.16 | 231.3 | 477.35
-0.05 | 117.34 | 274.9 | 532.05
-0.04 | 143.765 | 319.85 | 578.9
-0.03 | 175.4 | 370.15 | 633.05
-0.02 | 206.1 | 421.1 | 696.15
-0.01 | 240.4 | 478.3 | 750.9
0 | 276.65 | 534.2 | 803
0.01 | 309.95 | 583.3 | 831.5
0.02 | 344.95 | 638.75 | 879
0.03 | 382.65 | 684.65 | 935.5
0.04 | 410.3 | 729.85 | 965
0.05 | 438.6 | 774 | 1004
0.06 | 469.95 | 818 | 1031
0.07 | 489.05 | 864 | 1066
0.08 | 502.3 | 899.5 | 1099
0.09 | 508.4 | 928 | 1112.5
0.1 | 514.7 | 959 | 1140.5
0.11 | 529.5 | 1001.5 | 1161.5
0.12 | 528 | 1025.5 | 1180
0.13 | 515 | 1046.5 | 1197
0.14 | 506 | 1063 | 1202.5
0.15 | 499.5 | 1090.5 | 1212
0.16 | 486.5 | 1118 | 1226.5
0.17 | 470.5 | 1122.5 | 1235
0.18 | 452 | 1142.5 | 1235
0.19 | 430 | 1143.5 | 1248
0.2 | 412.5 | 1157 | 1252
0.21 | 395.5 | 1174 | 1249
0.22 | 373 | 1171 | 1255
0.23 | 353 | 1169 | 1252
0.24 | 339.5 | 1179 | 1259
0.25 | 314.5 | 1185.5 | 1246.5
0.26 | 300.5 | 1173.5 | 1236.5
0.27 | 276.5 | 1172 | 1239
0.28 | 258.5 | 1157 | 1229.5
0.29 | 258.5 | 1162 | 1225
0.3 | 242.5 | 1168 | 1213.5
0.31 | 221.5 | 1144 | 1207
0.32 | 199.5 | 1139.5 | 1197
0.33 | 187 | 1122 | 1179
0.34 | 183.5 | 1105 | 1157
0.35 | 185.5 | 1099 | 1149
0.36 | 163.5 | 1083.5 | 1147
0.37 | 136.5 | 1062.5 | 1127
0.38 | 137.5 | 1040.5 | 1106.5
0.39 | 133 | 1025 | 1082
0.4 | 133 | 1002 | 1061.5
0.41 | 117.5 | 986.5 | 1056
0.42 | 98 | 958.5 | 1034
0.43 | 108 | 930.5 | 1007
0.44 | 106 | 910 | 970
0.45 | 98.5 | 884 | 950.5
0.46 | 84 | 854.5 | 940
0.47 | 75.5 | 819.5 | 925
0.48 | 82 | 792.5 | 900
0.49 | 91 | 766 | 865
0.5 | 98 | 752 | 860