## IDS-VDS Characteristic (mA-mm)
VGS (V) | VDS = 0.100 V | VDS = 0.500 V | VDS = 0.900 V
-0.75 | 0.00028425 | 0.0011686 | 0.0038451
-0.74 | 0.00026808 | 0.0011265 | 0.0037221
-0.73 | 0.00025528 | 0.0010794 | 0.0036225
-0.72 | 0.00024284 | 0.001039 | 0.0035058
-0.71 | 0.00023391 | 0.0009945 | 0.0034149
-0.7 | 0.00022291 | 0.0009552 | 0.0032933
-0.69 | 0.00021372 | 0.0009254 | 0.0031992
-0.68 | 0.00020311 | 0.0008863 | 0.0030811
-0.67 | 0.00019555 | 0.0008597 | 0.0029912
-0.66 | 0.00018428 | 0.0008192 | 0.0028672
-0.65 | 0.0001774 | 0.0007874 | 0.0027918
-0.64 | 0.00016792 | 0.0007562 | 0.0026919
-0.63 | 0.00015964 | 0.000732 | 0.0026025
-0.62 | 0.0001537 | 0.0007059 | 0.0025148
-0.61 | 0.00014602 | 0.0006763 | 0.0024367
-0.6 | 0.0001403 | 0.0006543 | 0.0023562
-0.59 | 0.00013364 | 0.0006243 | 0.0022774
-0.58 | 0.00012639 | 0.0006126 | 0.00221
-0.57 | 0.00012082 | 0.0005837 | 0.0021403
-0.56 | 0.00011533 | 0.0005603 | 0.0020652
-0.55 | 0.00011074 | 0.0005391 | 0.0020026
-0.54 | 0.00010564 | 0.0005201 | 0.0019337
-0.53 | 0.00010044 | 0.000506 | 0.0018901
-0.52 | 9.646e-05 | 0.00048692 | 0.0018267
-0.51 | 9.261e-05 | 0.00047324 | 0.0017745
-0.5 | 8.994e-05 | 0.00045617 | 0.0017311
-0.49 | 8.759e-05 | 0.00044635 | 0.0016841
-0.48 | 8.514e-05 | 0.00043866 | 0.0016611
-0.47 | 8.59e-05 | 0.00043327 | 0.0016356
-0.46 | 8.691e-05 | 0.00043306 | 0.0016278
-0.45 | 9.073e-05 | 0.00043874 | 0.0016318
-0.44 | 9.627e-05 | 0.0004534 | 0.001682
-0.43 | 0.0001066 | 0.00048192 | 0.0017584
-0.42 | 0.00012171 | 0.00052272 | 0.0018865
-0.41 | 0.00014427 | 0.0005943 | 0.0020869
-0.4 | 0.00017667 | 0.0006891 | 0.0023919
-0.39 | 0.00022351 | 0.0008291 | 0.0028553
-0.38 | 0.00028738 | 0.0010236 | 0.0034866
-0.37 | 0.00037686 | 0.001299 | 0.0044354
-0.36 | 0.00050112 | 0.0016873 | 0.00578
-0.35 | 0.0006994 | 0.0022349 | 0.007623
-0.34 | 0.0009448 | 0.0029921 | 0.010289
-0.33 | 0.0012736 | 0.0040195 | 0.014024
-0.32 | 0.0017367 | 0.005481 | 0.019221
-0.31 | 0.0023601 | 0.007616 | 0.026561
-0.3 | 0.0032445 | 0.010358 | 0.036675
-0.29 | 0.0044403 | 0.014203 | 0.051021
-0.28 | 0.006186 | 0.019465 | 0.07064
-0.27 | 0.008438 | 0.026738 | 0.09759
-0.26 | 0.011528 | 0.036405 | 0.13446
-0.25 | 0.01572 | 0.049786 | 0.18494
-0.24 | 0.021366 | 0.06872 | 0.25259
-0.23 | 0.029118 | 0.09322 | 0.3469
-0.22 | 0.039433 | 0.12675 | 0.47019
-0.21 | 0.053646 | 0.17137 | 0.6416
-0.2 | 0.07353 | 0.23246 | 0.8692
-0.19 | 0.09955 | 0.31338 | 1.1707
-0.18 | 0.13412 | 0.42005 | 1.5691
-0.17 | 0.18137 | 0.56548 | 2.091
-0.16 | 0.24333 | 0.7542 | 2.7558
-0.15 | 0.32626 | 1.0046 | 3.6293
-0.14 | 0.43897 | 1.3308 | 4.7309
-0.13 | 0.5824 | 1.752 | 6.161
-0.12 | 0.7728 | 2.3134 | 7.824
-0.11 | 1.0254 | 3.0014 | 9.926
-0.1 | 1.3528 | 3.8932 | 12.41
-0.09 | 1.7801 | 5.0394 | 15.38
-0.08 | 2.3208 | 6.429 | 18.828
-0.07 | 2.9956 | 8.126 | 22.734
-0.06 | 3.862 | 10.231 | 27.223
-0.05 | 4.9406 | 12.703 | 32.266
-0.04 | 6.188 | 15.673 | 37.816
-0.03 | 7.779 | 19.106 | 43.929
-0.02 | 9.653 | 22.947 | 50.563
-0.01 | 11.871 | 27.487 | 57.89
0 | 14.438 | 32.602 | 65.6
0.01 | 17.376 | 38.113 | 73.74
0.02 | 20.591 | 44.155 | 82.33
0.03 | 24.262 | 50.813 | 91.36
0.04 | 28.184 | 57.78 | 100.94
0.05 | 32.442 | 65.31 | 110.72
0.06 | 36.996 | 73.34 | 120.9
0.07 | 41.748 | 81.82 | 131.38
0.08 | 46.743 | 90.58 | 142.16
0.09 | 51.84 | 99.55 | 153.18
0.1 | 56.9 | 109.11 | 164.49
0.11 | 62.16 | 118.87 | 175.95
0.12 | 67.51 | 128.98 | 187.59
0.13 | 72.73 | 139.47 | 199.51
0.14 | 77.9 | 149.85 | 211.48
0.15 | 82.91 | 160.71 | 223.52
0.16 | 87.86 | 171.8 | 235.96
0.17 | 92.68 | 182.83 | 247.98
0.18 | 97.28 | 194.11 | 260.43
0.19 | 101.78 | 205.59 | 272.83
0.2 | 105.96 | 217.09 | 285.3
0.21 | 110 | 228.81 | 297.88
0.22 | 113.88 | 240.55 | 310.37
0.23 | 117.51 | 252.11 | 322.83
0.24 | 121.1 | 263.97 | 335.33
0.25 | 124.34 | 275.76 | 347.84
0.26 | 127.33 | 287.47 | 360.11
0.27 | 130.25 | 299.22 | 372.49
0.28 | 133.11 | 310.76 | 384.92
0.29 | 135.69 | 322.48 | 397.07
0.3 | 138.17 | 334.17 | 409.44
0.31 | 140.38 | 345.65 | 421.24
0.32 | 142.33 | 357.07 | 433.29
0.33 | 144.63 | 368.28 | 445.22
0.34 | 146.43 | 379.49 | 456.82
0.35 | 148.23 | 390.49 | 468.45
0.36 | 149.87 | 401.35 | 479.72
0.37 | 151.32 | 412.01 | 491.21
0.38 | 152.88 | 422.63 | 502.26
0.39 | 154.36 | 432.94 | 513.14
0.4 | 155.55 | 443.06 | 523.73
0.41 | 156.66 | 453.03 | 534.38
0.42 | 157.99 | 462.64 | 544.84
0.43 | 158.97 | 472.09 | 554.92
0.44 | 160.13 | 481.32 | 564.98
0.45 | 160.96 | 490.22 | 574.4
0.46 | 161.71 | 498.98 | 583.8
0.47 | 162.89 | 507.24 | 593
0.48 | 163.58 | 515.38 | 602.1
0.49 | 164.39 | 523.17 | 610.7
0.5 | 165.05 | 530.68 | 619.4

## Tranconductance (mS-mm)
VGS (V) | VDS = 0.100 V | VDS = 0.500 V | VDS = 0.900 V
-0.75 | -0.001617 | -0.00421 | -0.0123
-0.74 | -0.0014485 | -0.00446 | -0.01113
-0.73 | -0.001262 | -0.004375 | -0.010815
-0.72 | -0.0010685 | -0.004245 | -0.01038
-0.71 | -0.0009965 | -0.00419 | -0.010625
-0.7 | -0.0010095 | -0.003455 | -0.010785
-0.69 | -0.00099 | -0.003445 | -0.01061
-0.68 | -0.0009085 | -0.003285 | -0.0104
-0.67 | -0.0009415 | -0.003355 | -0.010695
-0.66 | -0.0009075 | -0.003615 | -0.00997
-0.65 | -0.000818 | -0.00315 | -0.008765
-0.64 | -0.000888 | -0.00277 | -0.009465
-0.63 | -0.000711 | -0.002515 | -0.008855
-0.62 | -0.000681 | -0.002785 | -0.00829
-0.61 | -0.00067 | -0.00258 | -0.00793
-0.6 | -0.000619 | -0.0026 | -0.007965
-0.59 | -0.0006955 | -0.002085 | -0.00731
-0.58 | -0.000641 | -0.00203 | -0.006855
-0.57 | -0.000553 | -0.002615 | -0.00724
-0.56 | -0.000504 | -0.00223 | -0.006885
-0.55 | -0.0004845 | -0.00201 | -0.006575
-0.54 | -0.000515 | -0.001655 | -0.005625
-0.53 | -0.000459 | -0.001659 | -0.00535
-0.52 | -0.0003915 | -0.001638 | -0.00578
-0.51 | -0.000326 | -0.0015375 | -0.00478
-0.5 | -0.000251 | -0.0013445 | -0.00452
-0.49 | -0.00024 | -0.0008755 | -0.0035
-0.48 | -8.45e-05 | -0.000654 | -0.002425
-0.47 | 8.85e-05 | -0.00028 | -0.001665
-0.46 | 0.0002415 | 0.0002735 | -0.00019
-0.45 | 0.000468 | 0.001017 | 0.00271
-0.44 | 0.0007935 | 0.002159 | 0.00633
-0.43 | 0.001272 | 0.003466 | 0.010225
-0.42 | 0.0018835 | 0.005619 | 0.016425
-0.41 | 0.002748 | 0.008319 | 0.02527
-0.4 | 0.003962 | 0.01174 | 0.03842
-0.39 | 0.0055355 | 0.016725 | 0.054735
-0.38 | 0.0076675 | 0.023495 | 0.079005
-0.37 | 0.010687 | 0.033185 | 0.11467
-0.36 | 0.016127 | 0.046795 | 0.15938
-0.35 | 0.022184 | 0.06524 | 0.22545
-0.34 | 0.02871 | 0.08923 | 0.32005
-0.33 | 0.039595 | 0.124445 | 0.4466
-0.32 | 0.054325 | 0.179825 | 0.62685
-0.31 | 0.07539 | 0.24385 | 0.8727
-0.3 | 0.10401 | 0.32935 | 1.223
-0.29 | 0.147075 | 0.45535 | 1.69825
-0.28 | 0.199885 | 0.62675 | 2.32845
-0.27 | 0.2671 | 0.847 | 3.191
-0.26 | 0.3641 | 1.1524 | 4.3675
-0.25 | 0.4919 | 1.61575 | 5.9065
-0.24 | 0.6699 | 2.1717 | 8.098
-0.23 | 0.90335 | 2.9015 | 10.88
-0.22 | 1.2264 | 3.9075 | 14.735
-0.21 | 1.70485 | 5.2855 | 19.9505
-0.2 | 2.2952 | 7.1005 | 26.455
-0.19 | 3.0295 | 9.3795 | 34.995
-0.18 | 4.091 | 12.605 | 46.015
-0.17 | 5.4605 | 16.7075 | 59.335
-0.16 | 7.2445 | 21.956 | 76.915
-0.15 | 9.782 | 28.83 | 98.755
-0.14 | 12.807 | 37.37 | 126.585
-0.13 | 16.6915 | 49.13 | 154.655
-0.12 | 22.15 | 62.47 | 188.25
-0.11 | 29 | 78.99 | 229.3
-0.1 | 37.735 | 101.9 | 272.7
-0.09 | 48.4 | 126.79 | 320.9
-0.08 | 60.775 | 154.33 | 367.7
-0.07 | 77.06 | 190.1 | 419.75
-0.06 | 97.25 | 228.85 | 476.6
-0.05 | 116.3 | 272.1 | 529.65
-0.04 | 141.92 | 320.15 | 583.15
-0.03 | 173.25 | 363.7 | 637.35
-0.02 | 204.6 | 419.05 | 698.05
-0.01 | 239.25 | 482.75 | 751.85
0 | 275.25 | 531.3 | 792.5
0.01 | 307.65 | 577.65 | 836.5
0.02 | 344.3 | 635 | 881
0.03 | 379.65 | 681.25 | 930.5
0.04 | 409 | 724.85 | 968
0.05 | 440.6 | 778 | 998
0.06 | 465.3 | 825.5 | 1033
0.07 | 487.35 | 862 | 1063
0.08 | 504.6 | 886.5 | 1090
0.09 | 507.85 | 926.5 | 1116.5
0.1 | 516 | 966 | 1138.5
0.11 | 530.5 | 993.5 | 1155
0.12 | 528.5 | 1030 | 1178
0.13 | 519.5 | 1043.5 | 1194.5
0.14 | 509 | 1062 | 1200.5
0.15 | 498 | 1097.5 | 1224
0.16 | 488.5 | 1106 | 1223
0.17 | 471 | 1115.5 | 1223.5
0.18 | 455 | 1138 | 1242.5
0.19 | 434 | 1149 | 1243.5
0.2 | 411 | 1161 | 1252.5
0.21 | 396 | 1173 | 1253.5
0.22 | 375.5 | 1165 | 1247.5
0.23 | 361 | 1171 | 1248
0.24 | 341.5 | 1182.5 | 1250.5
0.25 | 311.5 | 1175 | 1239
0.26 | 295.5 | 1173 | 1232.5
0.27 | 289 | 1164.5 | 1240.5
0.28 | 272 | 1163 | 1229
0.29 | 253 | 1170.5 | 1226
0.3 | 234.5 | 1158.5 | 1208.5
0.31 | 208 | 1145 | 1192.5
0.32 | 212.5 | 1131.5 | 1199
0.33 | 205 | 1121 | 1176.5
0.34 | 180 | 1110.5 | 1161.5
0.35 | 172 | 1093 | 1145
0.36 | 154.5 | 1076 | 1138
0.37 | 150.5 | 1064 | 1127
0.38 | 152 | 1046.5 | 1096.5
0.39 | 133.5 | 1021.5 | 1073.5
0.4 | 115 | 1004.5 | 1062
0.41 | 122 | 979 | 1055.5
0.42 | 115.5 | 953 | 1027
0.43 | 107 | 934 | 1007
0.44 | 99.5 | 906.5 | 974
0.45 | 79 | 883 | 941
0.46 | 96.5 | 851 | 930
0.47 | 93.5 | 820 | 915
0.48 | 75 | 796.5 | 885
0.49 | 73.5 | 765 | 865
0.5 | 66 | 751 | 870