## IDS-VDS Characteristic (mA-mm)
VGS (V) | VDS = 0.100 V | VDS = 0.500 V | VDS = 0.900 V
-0.75 | 0.00026213 | 0.0010975 | 0.0036823
-0.74 | 0.00024782 | 0.0010567 | 0.0035667
-0.73 | 0.00023972 | 0.0010147 | 0.0034595
-0.72 | 0.00022818 | 0.0009732 | 0.0033321
-0.71 | 0.00021708 | 0.0009418 | 0.0032306
-0.7 | 0.00020868 | 0.0009051 | 0.0031196
-0.69 | 0.00019842 | 0.0008673 | 0.003039
-0.68 | 0.00019008 | 0.0008352 | 0.0029447
-0.67 | 0.00018119 | 0.0008074 | 0.0028457
-0.66 | 0.00017487 | 0.0007751 | 0.0027259
-0.65 | 0.00016574 | 0.0007452 | 0.0026474
-0.64 | 0.00015849 | 0.0007224 | 0.0025721
-0.63 | 0.0001509 | 0.0006909 | 0.0024869
-0.62 | 0.00014486 | 0.0006699 | 0.002394
-0.61 | 0.00013744 | 0.0006382 | 0.0023194
-0.6 | 0.00013144 | 0.0006168 | 0.0022479
-0.59 | 0.00012512 | 0.0005911 | 0.0021744
-0.58 | 0.00011976 | 0.0005691 | 0.0020936
-0.57 | 0.00011401 | 0.0005499 | 0.0020374
-0.56 | 0.00010884 | 0.0005279 | 0.0019589
-0.55 | 0.00010337 | 0.0005091 | 0.0019012
-0.54 | 9.926e-05 | 0.00048959 | 0.001853
-0.53 | 9.502e-05 | 0.00047205 | 0.0017842
-0.52 | 9.193e-05 | 0.00045551 | 0.0017294
-0.51 | 8.808e-05 | 0.00043921 | 0.001682
-0.5 | 8.539e-05 | 0.00042826 | 0.0016408
-0.49 | 8.334e-05 | 0.0004172 | 0.0015913
-0.48 | 8.149e-05 | 0.00041025 | 0.0015648
-0.47 | 8.19e-05 | 0.00040707 | 0.0015468
-0.46 | 8.321e-05 | 0.00040939 | 0.0015478
-0.45 | 8.659e-05 | 0.00041588 | 0.0015655
-0.44 | 9.307e-05 | 0.00042993 | 0.0015984
-0.43 | 0.00010279 | 0.0004566 | 0.0016829
-0.42 | 0.00011788 | 0.0004989 | 0.0018066
-0.41 | 0.00014069 | 0.00056218 | 0.0020165
-0.4 | 0.00017278 | 0.0006687 | 0.0023066
-0.39 | 0.00021828 | 0.0008058 | 0.0027372
-0.38 | 0.00028269 | 0.000994 | 0.0033603
-0.37 | 0.00037222 | 0.0012668 | 0.0042618
-0.36 | 0.00049498 | 0.0016477 | 0.0055422
-0.35 | 0.0006919 | 0.0021755 | 0.00748
-0.34 | 0.0009346 | 0.0029318 | 0.010081
-0.33 | 0.0012644 | 0.0039647 | 0.013662
-0.32 | 0.0017187 | 0.0053845 | 0.018863
-0.31 | 0.0023503 | 0.007466 | 0.026084
-0.3 | 0.003225 | 0.010214 | 0.036157
-0.29 | 0.0044111 | 0.013999 | 0.049988
-0.28 | 0.006143 | 0.019246 | 0.06944
-0.27 | 0.008437 | 0.026438 | 0.09584
-0.26 | 0.011498 | 0.036078 | 0.13209
-0.25 | 0.015709 | 0.049311 | 0.18109
-0.24 | 0.021264 | 0.06773 | 0.24872
-0.23 | 0.029069 | 0.09213 | 0.34112
-0.22 | 0.039495 | 0.12524 | 0.46362
-0.21 | 0.053711 | 0.16961 | 0.6331
-0.2 | 0.07366 | 0.23001 | 0.8539
-0.19 | 0.09949 | 0.31039 | 1.1502
-0.18 | 0.13456 | 0.41745 | 1.5453
-0.17 | 0.18149 | 0.55984 | 2.0581
-0.16 | 0.24294 | 0.748 | 2.7177
-0.15 | 0.32613 | 0.9943 | 3.5651
-0.14 | 0.43658 | 1.3197 | 4.6591
-0.13 | 0.5808 | 1.7439 | 6.049
-0.12 | 0.7735 | 2.2797 | 7.77
-0.11 | 1.0238 | 2.9834 | 9.789
-0.1 | 1.3479 | 3.8739 | 12.255
-0.09 | 1.7788 | 4.9873 | 15.229
-0.08 | 2.3175 | 6.355 | 18.614
-0.07 | 3.0011 | 8.08 | 22.533
-0.06 | 3.8707 | 10.152 | 26.954
-0.05 | 4.9315 | 12.647 | 31.941
-0.04 | 6.2 | 15.564 | 37.487
-0.03 | 7.77 | 18.937 | 43.533
-0.02 | 9.664 | 22.856 | 50.023
-0.01 | 11.849 | 27.349 | 57.26
0 | 14.439 | 32.407 | 65.1
0.01 | 17.348 | 37.85 | 73.04
0.02 | 20.591 | 43.888 | 81.67
0.03 | 24.283 | 50.553 | 90.86
0.04 | 28.194 | 57.53 | 100.19
0.05 | 32.478 | 65.08 | 109.99
0.06 | 37.002 | 73.09 | 120.15
0.07 | 41.783 | 81.28 | 130.72
0.08 | 46.734 | 90.17 | 141.5
0.09 | 51.847 | 99.25 | 152.54
0.1 | 56.9 | 108.77 | 163.61
0.11 | 62.17 | 118.61 | 175.19
0.12 | 67.54 | 128.66 | 187.01
0.13 | 72.77 | 138.99 | 198.79
0.14 | 77.88 | 149.57 | 210.87
0.15 | 82.95 | 160.43 | 222.76
0.16 | 87.93 | 171.43 | 235.17
0.17 | 92.68 | 182.59 | 247.42
0.18 | 97.27 | 193.85 | 259.77
0.19 | 101.78 | 205.35 | 272.17
0.2 | 105.99 | 216.83 | 284.63
0.21 | 110.13 | 228.45 | 297.27
0.22 | 113.86 | 240.29 | 309.76
0.23 | 117.57 | 251.99 | 322.22
0.24 | 121.04 | 263.69 | 334.55
0.25 | 124.43 | 275.63 | 347.29
0.26 | 127.46 | 287.2 | 359.72
0.27 | 130.39 | 299.03 | 372.01
0.28 | 133.04 | 310.8 | 384.48
0.29 | 135.61 | 322.42 | 396.44
0.3 | 138.32 | 334.01 | 408.87
0.31 | 140.45 | 345.54 | 420.98
0.32 | 142.54 | 356.92 | 432.89
0.33 | 144.58 | 368.27 | 444.83
0.34 | 146.31 | 379.55 | 456.43
0.35 | 148.37 | 390.37 | 468.05
0.36 | 149.91 | 401.36 | 479.55
0.37 | 151.48 | 412.15 | 490.93
0.38 | 152.84 | 422.73 | 501.96
0.39 | 154.29 | 433.09 | 512.94
0.4 | 155.65 | 443.11 | 523.64
0.41 | 156.89 | 453.06 | 534.25
0.42 | 158.02 | 462.89 | 544.79
0.43 | 159 | 472.4 | 554.8
0.44 | 160.36 | 481.57 | 564.81
0.45 | 161.2 | 490.48 | 574.3
0.46 | 162.04 | 499.24 | 584
0.47 | 162.85 | 507.62 | 593
0.48 | 163.48 | 515.8 | 602.2
0.49 | 164.67 | 523.53 | 611
0.5 | 165.23 | 531.05 | 619.4

## Tranconductance (mS-mm)
VGS (V) | VDS = 0.100 V | VDS = 0.500 V | VDS = 0.900 V
-0.75 | -0.001431 | -0.00408 | -0.01156
-0.74 | -0.0011205 | -0.00414 | -0.01114
-0.73 | -0.000982 | -0.004175 | -0.01173
-0.72 | -0.001132 | -0.003645 | -0.011445
-0.71 | -0.000975 | -0.003405 | -0.010625
-0.7 | -0.000933 | -0.003725 | -0.00958
-0.69 | -0.00093 | -0.003495 | -0.008745
-0.68 | -0.0008615 | -0.002995 | -0.009665
-0.67 | -0.0007605 | -0.003005 | -0.01094
-0.66 | -0.0007725 | -0.00311 | -0.009915
-0.65 | -0.000819 | -0.002635 | -0.00769
-0.64 | -0.000742 | -0.002715 | -0.008025
-0.63 | -0.0006815 | -0.002625 | -0.008905
-0.62 | -0.000673 | -0.002635 | -0.008375
-0.61 | -0.000671 | -0.002655 | -0.007305
-0.6 | -0.000616 | -0.002355 | -0.00725
-0.59 | -0.000584 | -0.002385 | -0.007715
-0.58 | -0.0005555 | -0.00206 | -0.00685
-0.57 | -0.000546 | -0.00206 | -0.006735
-0.56 | -0.000532 | -0.00204 | -0.00681
-0.55 | -0.000479 | -0.0019155 | -0.005295
-0.54 | -0.0004175 | -0.0018525 | -0.00585
-0.53 | -0.0003665 | -0.001704 | -0.00618
-0.52 | -0.000347 | -0.001642 | -0.00511
-0.51 | -0.000327 | -0.0013625 | -0.00443
-0.5 | -0.000237 | -0.0011005 | -0.004535
-0.49 | -0.000195 | -0.0009005 | -0.0038
-0.48 | -7.2e-05 | -0.0005065 | -0.002225
-0.47 | 8.6e-05 | -4.3e-05 | -0.00085
-0.46 | 0.0002345 | 0.0004405 | 0.000935
-0.45 | 0.000493 | 0.001027 | 0.00253
-0.44 | 0.00081 | 0.002036 | 0.00587
-0.43 | 0.0012405 | 0.0034485 | 0.01041
-0.42 | 0.001895 | 0.005279 | 0.01668
-0.41 | 0.002745 | 0.00849 | 0.025
-0.4 | 0.0038795 | 0.012181 | 0.036035
-0.39 | 0.0054955 | 0.016265 | 0.052685
-0.38 | 0.007697 | 0.02305 | 0.07623
-0.37 | 0.0106145 | 0.032685 | 0.109095
-0.36 | 0.015984 | 0.045435 | 0.16091
-0.35 | 0.021981 | 0.064205 | 0.22694
-0.34 | 0.028625 | 0.08946 | 0.3091
-0.33 | 0.039205 | 0.122635 | 0.4391
-0.32 | 0.054295 | 0.175065 | 0.6211
-0.31 | 0.075315 | 0.241475 | 0.8647
-0.3 | 0.10304 | 0.32665 | 1.1952
-0.29 | 0.1459 | 0.4516 | 1.66415
-0.28 | 0.201295 | 0.62195 | 2.2926
-0.27 | 0.26775 | 0.8416 | 3.1325
-0.26 | 0.3636 | 1.14365 | 4.2625
-0.25 | 0.4883 | 1.5826 | 5.8315
-0.24 | 0.668 | 2.14095 | 8.0015
-0.23 | 0.91155 | 2.8755 | 10.745
-0.22 | 1.2321 | 3.874 | 14.599
-0.21 | 1.70825 | 5.2385 | 19.514
-0.2 | 2.28895 | 7.039 | 25.855
-0.19 | 3.045 | 9.372 | 34.57
-0.18 | 4.1 | 12.4725 | 45.395
-0.17 | 5.419 | 16.5275 | 58.62
-0.16 | 7.232 | 21.723 | 75.35
-0.15 | 9.682 | 28.585 | 97.07
-0.14 | 12.7335 | 37.48 | 124.195
-0.13 | 16.846 | 48 | 155.545
-0.12 | 22.15 | 61.975 | 187
-0.11 | 28.72 | 79.71 | 224.25
-0.1 | 37.75 | 100.195 | 272
-0.09 | 48.48 | 124.055 | 317.95
-0.08 | 61.115 | 154.635 | 365.2
-0.07 | 77.66 | 189.85 | 417
-0.06 | 96.52 | 228.35 | 470.4
-0.05 | 116.465 | 270.6 | 526.65
-0.04 | 141.925 | 314.5 | 579.6
-0.03 | 173.2 | 364.6 | 626.8
-0.02 | 203.95 | 420.6 | 686.35
-0.01 | 238.75 | 477.55 | 753.85
0 | 274.95 | 525.05 | 789
0.01 | 307.6 | 574.05 | 828.5
0.02 | 346.75 | 635.15 | 891
0.03 | 380.15 | 682.1 | 926
0.04 | 409.75 | 726.35 | 956.5
0.05 | 440.4 | 778 | 998
0.06 | 465.25 | 810 | 1036.5
0.07 | 486.6 | 854 | 1067.5
0.08 | 503.2 | 898.5 | 1091
0.09 | 508.3 | 930 | 1105.5
0.1 | 516.15 | 968 | 1132.5
0.11 | 532 | 994.5 | 1170
0.12 | 530 | 1019 | 1180
0.13 | 517 | 1045.5 | 1193
0.14 | 509 | 1072 | 1198.5
0.15 | 502.5 | 1093 | 1215
0.16 | 486.5 | 1108 | 1233
0.17 | 467 | 1121 | 1230
0.18 | 455 | 1138 | 1237.5
0.19 | 436 | 1149 | 1243
0.2 | 417.5 | 1155 | 1255
0.21 | 393.5 | 1173 | 1256.5
0.22 | 372 | 1177 | 1247.5
0.23 | 359 | 1170 | 1239.5
0.24 | 343 | 1182 | 1253.5
0.25 | 321 | 1175.5 | 1258.5
0.26 | 298 | 1170 | 1236
0.27 | 279 | 1180 | 1238
0.28 | 261 | 1169.5 | 1221.5
0.29 | 264 | 1160.5 | 1219.5
0.3 | 242 | 1156 | 1227
0.31 | 211 | 1145.5 | 1201
0.32 | 206.5 | 1136.5 | 1192.5
0.33 | 188.5 | 1131.5 | 1177
0.34 | 189.5 | 1105 | 1161
0.35 | 180 | 1090.5 | 1156
0.36 | 155.5 | 1089 | 1144
0.37 | 146.5 | 1068.5 | 1120.5
0.38 | 140.5 | 1047 | 1100.5
0.39 | 140.5 | 1019 | 1084
0.4 | 130 | 998.5 | 1065.5
0.41 | 118.5 | 989 | 1057.5
0.42 | 105.5 | 967 | 1027.5
0.43 | 117 | 934 | 1001
0.44 | 110 | 904 | 975
0.45 | 84 | 883.5 | 959.5
0.46 | 82.5 | 857 | 935
0.47 | 72 | 828 | 910
0.48 | 91 | 795.5 | 900
0.49 | 87.5 | 762.5 | 860
0.5 | 56 | 752 | 840