## IDS-VDS Characteristic (mA-mm)
VGS (V) | VDS = 0.100 V | VDS = 0.500 V | VDS = 0.900 V
-0.75 | 0.00032302 | 0.0013162 | 0.0043667
-0.74 | 0.00030573 | 0.001275 | 0.0042288
-0.73 | 0.00029296 | 0.001223 | 0.0040953
-0.72 | 0.00028128 | 0.0011836 | 0.0039705
-0.71 | 0.00026774 | 0.0011346 | 0.0038304
-0.7 | 0.0002555 | 0.001086 | 0.0037115
-0.69 | 0.0002444 | 0.0010469 | 0.0036074
-0.68 | 0.00023429 | 0.0010144 | 0.0034793
-0.67 | 0.00022281 | 0.0009846 | 0.0033798
-0.66 | 0.00021356 | 0.0009412 | 0.0032639
-0.65 | 0.00020197 | 0.0009047 | 0.003165
-0.64 | 0.00019127 | 0.0008686 | 0.0030535
-0.63 | 0.0001823 | 0.0008308 | 0.0029459
-0.62 | 0.0001749 | 0.0008011 | 0.0028591
-0.61 | 0.000166 | 0.0007744 | 0.0027502
-0.6 | 0.00015981 | 0.000747 | 0.0026767
-0.59 | 0.00015278 | 0.0007149 | 0.0025938
-0.58 | 0.00014523 | 0.0006878 | 0.0025159
-0.57 | 0.00013778 | 0.0006627 | 0.0024383
-0.56 | 0.00013172 | 0.0006443 | 0.0023343
-0.55 | 0.00012643 | 0.0006188 | 0.0022555
-0.54 | 0.00012208 | 0.000593 | 0.0021961
-0.53 | 0.00011549 | 0.0005731 | 0.0021332
-0.52 | 0.00011118 | 0.00055 | 0.0020639
-0.51 | 0.00010654 | 0.0005371 | 0.0020233
-0.5 | 0.00010377 | 0.0005197 | 0.0019554
-0.49 | 9.949e-05 | 0.0005069 | 0.0018933
-0.48 | 9.723e-05 | 0.00049293 | 0.0018679
-0.47 | 9.615e-05 | 0.00048652 | 0.0018442
-0.46 | 9.716e-05 | 0.00048111 | 0.0018192
-0.45 | 9.95e-05 | 0.00048358 | 0.0018249
-0.44 | 0.00010457 | 0.00049568 | 0.0018482
-0.43 | 0.00011412 | 0.0005201 | 0.0019226
-0.42 | 0.0001288 | 0.00055902 | 0.0020432
-0.41 | 0.00014941 | 0.0006259 | 0.0022228
-0.4 | 0.00017971 | 0.0007142 | 0.0024966
-0.39 | 0.00022288 | 0.0008442 | 0.0029051
-0.38 | 0.00028487 | 0.0010244 | 0.0035107
-0.37 | 0.00037069 | 0.0012862 | 0.0043732
-0.36 | 0.00049162 | 0.001648 | 0.0055809
-0.35 | 0.0006778 | 0.0021631 | 0.00743
-0.34 | 0.0009169 | 0.0028805 | 0.009882
-0.33 | 0.001241 | 0.0038746 | 0.013427
-0.32 | 0.0016869 | 0.0052472 | 0.018301
-0.31 | 0.0022932 | 0.007293 | 0.025122
-0.3 | 0.003146 | 0.009931 | 0.034962
-0.29 | 0.0043025 | 0.013575 | 0.04823
-0.28 | 0.006018 | 0.018511 | 0.06684
-0.27 | 0.008208 | 0.025509 | 0.09246
-0.26 | 0.011205 | 0.034894 | 0.12772
-0.25 | 0.01527 | 0.047649 | 0.17472
-0.24 | 0.020794 | 0.06574 | 0.23942
-0.23 | 0.028356 | 0.08935 | 0.32909
-0.22 | 0.038591 | 0.12138 | 0.4509
-0.21 | 0.052373 | 0.1645 | 0.6113
-0.2 | 0.07178 | 0.22235 | 0.8289
-0.19 | 0.09708 | 0.30065 | 1.1117
-0.18 | 0.13161 | 0.40546 | 1.5021
-0.17 | 0.17721 | 0.54483 | 1.9992
-0.16 | 0.23767 | 0.7291 | 2.6526
-0.15 | 0.31919 | 0.9707 | 3.4762
-0.14 | 0.42904 | 1.2918 | 4.5445
-0.13 | 0.5698 | 1.7032 | 5.914
-0.12 | 0.7594 | 2.2352 | 7.594
-0.11 | 1.0078 | 2.9207 | 9.546
-0.1 | 1.3304 | 3.7997 | 12.013
-0.09 | 1.7607 | 4.8992 | 14.972
-0.08 | 2.2848 | 6.271 | 18.268
-0.07 | 2.9697 | 7.936 | 22.218
-0.06 | 3.8215 | 9.975 | 26.587
-0.05 | 4.8854 | 12.474 | 31.579
-0.04 | 6.128 | 15.33 | 37.074
-0.03 | 7.71 | 18.722 | 43.129
-0.02 | 9.576 | 22.658 | 49.65
-0.01 | 11.776 | 26.997 | 56.845
0 | 14.369 | 32.104 | 64.57
0.01 | 17.246 | 37.563 | 72.7
0.02 | 20.522 | 43.568 | 81.19
0.03 | 24.166 | 50.207 | 90.33
0.04 | 28.098 | 57.14 | 99.72
0.05 | 32.377 | 64.59 | 109.5
0.06 | 36.899 | 72.61 | 119.56
0.07 | 41.688 | 81.08 | 130.17
0.08 | 46.633 | 89.75 | 140.96
0.09 | 51.717 | 98.83 | 151.72
0.1 | 56.852 | 108.23 | 163.05
0.11 | 61.96 | 117.95 | 174.51
0.12 | 67.23 | 128.18 | 186.19
0.13 | 72.46 | 138.33 | 198.04
0.14 | 77.62 | 148.93 | 209.78
0.15 | 82.71 | 159.71 | 221.94
0.16 | 87.68 | 170.73 | 234.18
0.17 | 92.41 | 181.86 | 246.44
0.18 | 96.95 | 193.04 | 258.71
0.19 | 101.31 | 204.47 | 271.05
0.2 | 105.59 | 216.01 | 283.49
0.21 | 109.7 | 227.69 | 296.13
0.22 | 113.65 | 239.19 | 308.6
0.23 | 117.11 | 251.03 | 320.86
0.24 | 120.52 | 262.69 | 333.41
0.25 | 123.86 | 274.53 | 345.98
0.26 | 126.97 | 286.34 | 358.37
0.27 | 129.91 | 297.88 | 370.83
0.28 | 132.72 | 309.56 | 382.86
0.29 | 135.16 | 321.18 | 395.14
0.3 | 137.59 | 332.77 | 407.46
0.31 | 139.95 | 344.25 | 419.48
0.32 | 142.06 | 355.57 | 431.41
0.33 | 144.1 | 366.89 | 443.27
0.34 | 145.97 | 378.03 | 454.96
0.35 | 147.57 | 389.03 | 466.57
0.36 | 149.45 | 399.79 | 477.97
0.37 | 150.96 | 410.66 | 489.08
0.38 | 152.38 | 421.03 | 500.31
0.39 | 153.68 | 431.32 | 511.22
0.4 | 155.05 | 441.46 | 521.93
0.41 | 156.27 | 451.21 | 532.54
0.42 | 157.51 | 461.02 | 542.79
0.43 | 158.52 | 470.42 | 552.98
0.44 | 159.45 | 479.55 | 562.94
0.45 | 160.65 | 488.49 | 572.3
0.46 | 161.5 | 497.14 | 581.9
0.47 | 162.35 | 505.48 | 591
0.48 | 163.17 | 513.49 | 600.3
0.49 | 163.71 | 521.29 | 609
0.5 | 164.85 | 528.74 | 617.6

## Tranconductance (mS-mm)
VGS (V) | VDS = 0.100 V | VDS = 0.500 V | VDS = 0.900 V
-0.75 | -0.001729 | -0.00412 | -0.01379
-0.74 | -0.001503 | -0.00466 | -0.01357
-0.73 | -0.0012225 | -0.00457 | -0.012915
-0.72 | -0.001261 | -0.00442 | -0.013245
-0.71 | -0.001289 | -0.00488 | -0.01295
-0.7 | -0.001167 | -0.004385 | -0.01115
-0.69 | -0.0010605 | -0.00358 | -0.01161
-0.68 | -0.0010795 | -0.003115 | -0.01138
-0.67 | -0.0010365 | -0.00366 | -0.01077
-0.66 | -0.001042 | -0.003995 | -0.01074
-0.65 | -0.0011145 | -0.00363 | -0.01052
-0.64 | -0.0009835 | -0.003695 | -0.010955
-0.63 | -0.0008185 | -0.003375 | -0.00972
-0.62 | -0.000815 | -0.00282 | -0.009785
-0.61 | -0.0007545 | -0.002705 | -0.00912
-0.6 | -0.000661 | -0.002975 | -0.00782
-0.59 | -0.000729 | -0.00296 | -0.00804
-0.58 | -0.00075 | -0.00261 | -0.007775
-0.57 | -0.0006755 | -0.002175 | -0.00908
-0.56 | -0.0005675 | -0.002195 | -0.00914
-0.55 | -0.000482 | -0.002565 | -0.00691
-0.54 | -0.000547 | -0.002285 | -0.006115
-0.53 | -0.000545 | -0.00215 | -0.00661
-0.52 | -0.0004475 | -0.0018 | -0.005495
-0.51 | -0.0003705 | -0.001515 | -0.005425
-0.5 | -0.0003525 | -0.00151 | -0.0065
-0.49 | -0.000327 | -0.0013385 | -0.004375
-0.48 | -0.000167 | -0.001019 | -0.002455
-0.47 | -3.5e-06 | -0.000591 | -0.002435
-0.46 | 0.0001675 | -0.000147 | -0.000965
-0.45 | 0.0003705 | 0.0007285 | 0.00145
-0.44 | 0.000731 | 0.001826 | 0.004885
-0.43 | 0.0012115 | 0.003167 | 0.00975
-0.42 | 0.0017645 | 0.00529 | 0.01501
-0.41 | 0.0025455 | 0.007759 | 0.02267
-0.4 | 0.0036735 | 0.010915 | 0.034115
-0.39 | 0.005258 | 0.01551 | 0.050705
-0.38 | 0.0073905 | 0.0221 | 0.073405
-0.37 | 0.0103375 | 0.03118 | 0.10351
-0.36 | 0.0153555 | 0.043845 | 0.15284
-0.35 | 0.021264 | 0.061625 | 0.215055
-0.34 | 0.02816 | 0.085575 | 0.29985
-0.33 | 0.0385 | 0.118335 | 0.42095
-0.32 | 0.05261 | 0.17092 | 0.58475
-0.31 | 0.072955 | 0.23419 | 0.83305
-0.3 | 0.100465 | 0.3141 | 1.1554
-0.29 | 0.1436 | 0.429 | 1.5939
-0.28 | 0.195275 | 0.5967 | 2.2115
-0.27 | 0.25935 | 0.81915 | 3.044
-0.26 | 0.3531 | 1.107 | 4.113
-0.25 | 0.47945 | 1.5423 | 5.585
-0.24 | 0.6543 | 2.08505 | 7.7185
-0.23 | 0.88985 | 2.782 | 10.574
-0.22 | 1.20085 | 3.7575 | 14.1105
-0.21 | 1.65945 | 5.0485 | 18.9
-0.2 | 2.23535 | 6.8075 | 25.02
-0.19 | 2.9915 | 9.1555 | 33.66
-0.18 | 4.0065 | 12.209 | 44.375
-0.17 | 5.303 | 16.182 | 57.525
-0.16 | 7.099 | 21.2935 | 73.85
-0.15 | 9.5685 | 28.135 | 94.595
-0.14 | 12.5305 | 36.625 | 121.89
-0.13 | 16.518 | 47.17 | 152.475
-0.12 | 21.9 | 60.875 | 181.6
-0.11 | 28.55 | 78.225 | 220.95
-0.1 | 37.645 | 98.925 | 271.3
-0.09 | 47.72 | 123.565 | 312.75
-0.08 | 60.45 | 151.84 | 362.3
-0.07 | 76.835 | 185.2 | 415.95
-0.06 | 95.785 | 226.9 | 468.05
-0.05 | 115.325 | 267.75 | 524.35
-0.04 | 141.23 | 312.4 | 577.5
-0.03 | 172.4 | 366.4 | 628.8
-0.02 | 203.3 | 413.75 | 685.8
-0.01 | 239.65 | 472.3 | 746
0 | 273.5 | 528.3 | 792.75
0.01 | 307.65 | 573.2 | 831
0.02 | 346 | 632.2 | 881.5
0.03 | 378.8 | 678.6 | 926.5
0.04 | 410.55 | 719.15 | 958.5
0.05 | 440.05 | 773.5 | 992
0.06 | 465.55 | 824.5 | 1033.5
0.07 | 486.7 | 857 | 1070
0.08 | 501.45 | 887.5 | 1077.5
0.09 | 510.95 | 924 | 1104.5
0.1 | 512.15 | 956 | 1139.5
0.11 | 518.9 | 997.5 | 1157
0.12 | 525 | 1019 | 1176.5
0.13 | 519.5 | 1037.5 | 1179.5
0.14 | 512.5 | 1069 | 1195
0.15 | 503 | 1090 | 1220
0.16 | 485 | 1107.5 | 1225
0.17 | 463.5 | 1115.5 | 1226.5
0.18 | 445 | 1130.5 | 1230.5
0.19 | 432 | 1148.5 | 1239
0.2 | 419.5 | 1161 | 1254
0.21 | 403 | 1159 | 1255.5
0.22 | 370.5 | 1167 | 1236.5
0.23 | 343.5 | 1175 | 1240.5
0.24 | 337.5 | 1175 | 1256
0.25 | 322.5 | 1182.5 | 1248
0.26 | 302.5 | 1167.5 | 1242.5
0.27 | 287.5 | 1161 | 1224.5
0.28 | 262.5 | 1165 | 1215.5
0.29 | 243.5 | 1160.5 | 1230
0.3 | 239.5 | 1153.5 | 1217
0.31 | 223.5 | 1140 | 1197.5
0.32 | 207.5 | 1132 | 1189.5
0.33 | 195.5 | 1123 | 1177.5
0.34 | 173.5 | 1107 | 1165
0.35 | 174 | 1088 | 1150.5
0.36 | 169.5 | 1081.5 | 1125.5
0.37 | 146.5 | 1062 | 1117
0.38 | 136 | 1033 | 1107
0.39 | 133.5 | 1021.5 | 1081
0.4 | 129.5 | 994.5 | 1066
0.41 | 123 | 978 | 1043
0.42 | 112.5 | 960.5 | 1022
0.43 | 97 | 926.5 | 1007.5
0.44 | 106.5 | 903.5 | 966
0.45 | 102.5 | 879.5 | 948
0.46 | 85 | 849.5 | 935
0.47 | 83.5 | 817.5 | 920
0.48 | 68 | 790.5 | 900
0.49 | 84 | 762.5 | 865
0.5 | 114 | 745 | 860