## IDS-VDS Characteristic (mA-mm)
VGS (V) | VDS = 0.100 V | VDS = 0.500 V | VDS = 0.900 V
-0.75 | 0.00027027 | 0.0010405 | 0.003355
-0.74 | 0.00025925 | 0.0010055 | 0.0032515
-0.73 | 0.00024594 | 0.0009718 | 0.0031545
-0.72 | 0.00023741 | 0.0009317 | 0.0030841
-0.71 | 0.00022598 | 0.0008982 | 0.0029769
-0.7 | 0.00021726 | 0.0008657 | 0.0028933
-0.69 | 0.00020636 | 0.0008388 | 0.0028086
-0.68 | 0.00019784 | 0.0008071 | 0.0026991
-0.67 | 0.0001909 | 0.0007736 | 0.0026148
-0.66 | 0.00018217 | 0.0007498 | 0.0025305
-0.65 | 0.00017467 | 0.0007253 | 0.0024637
-0.64 | 0.00016639 | 0.0007007 | 0.0023921
-0.63 | 0.00015875 | 0.0006755 | 0.0023001
-0.62 | 0.0001519 | 0.0006498 | 0.0022354
-0.61 | 0.00014462 | 0.00063 | 0.0021694
-0.6 | 0.00013897 | 0.0006031 | 0.0020969
-0.59 | 0.0001332 | 0.0005799 | 0.0020204
-0.58 | 0.00012608 | 0.000563 | 0.0019561
-0.57 | 0.00012086 | 0.0005427 | 0.0018852
-0.56 | 0.00011504 | 0.0005231 | 0.0018475
-0.55 | 0.00010924 | 0.0005007 | 0.0017818
-0.54 | 0.00010565 | 0.0004805 | 0.0017303
-0.53 | 0.00010095 | 0.00046688 | 0.0016846
-0.52 | 9.762e-05 | 0.00045346 | 0.0016446
-0.51 | 9.436e-05 | 0.0004414 | 0.0015883
-0.5 | 9.178e-05 | 0.00042848 | 0.0015639
-0.49 | 8.947e-05 | 0.00042293 | 0.0015358
-0.48 | 8.855e-05 | 0.00041538 | 0.0015167
-0.47 | 8.906e-05 | 0.00041268 | 0.0014923
-0.46 | 9.109e-05 | 0.00041831 | 0.0015058
-0.45 | 9.574e-05 | 0.00042836 | 0.0015348
-0.44 | 0.00010308 | 0.00045116 | 0.0015947
-0.43 | 0.00011567 | 0.00048536 | 0.0017155
-0.42 | 0.00013373 | 0.00053892 | 0.0018737
-0.41 | 0.00015988 | 0.0006256 | 0.0021272
-0.4 | 0.00019788 | 0.0007384 | 0.0024901
-0.39 | 0.00025033 | 0.0009029 | 0.0030308
-0.38 | 0.00032492 | 0.0011327 | 0.003781
-0.37 | 0.00042717 | 0.0014549 | 0.0048924
-0.36 | 0.0005691 | 0.001903 | 0.006493
-0.35 | 0.0007899 | 0.0025269 | 0.008644
-0.34 | 0.0010653 | 0.003388 | 0.011722
-0.33 | 0.0014428 | 0.0046133 | 0.016019
-0.32 | 0.0019617 | 0.006365 | 0.022069
-0.31 | 0.0026574 | 0.008639 | 0.030298
-0.3 | 0.0036461 | 0.011782 | 0.041938
-0.29 | 0.0049821 | 0.016155 | 0.05806
-0.28 | 0.006957 | 0.022089 | 0.08032
-0.27 | 0.009441 | 0.030173 | 0.11114
-0.26 | 0.012867 | 0.041274 | 0.15181
-0.25 | 0.017484 | 0.056318 | 0.20841
-0.24 | 0.023741 | 0.07758 | 0.2846
-0.23 | 0.032226 | 0.10483 | 0.38928
-0.22 | 0.043788 | 0.14219 | 0.52931
-0.21 | 0.05985 | 0.19246 | 0.7137
-0.2 | 0.08101 | 0.25938 | 0.9619
-0.19 | 0.10895 | 0.34912 | 1.2915
-0.18 | 0.14707 | 0.46745 | 1.7234
-0.17 | 0.19728 | 0.6259 | 2.2885
-0.16 | 0.26447 | 0.8318 | 3.0177
-0.15 | 0.35245 | 1.1019 | 3.9133
-0.14 | 0.47311 | 1.4585 | 5.1202
-0.13 | 0.6283 | 1.9244 | 6.6
-0.12 | 0.8346 | 2.5031 | 8.394
-0.11 | 1.1036 | 3.2514 | 10.521
-0.1 | 1.4497 | 4.2078 | 13.15
-0.09 | 1.903 | 5.3947 | 16.224
-0.08 | 2.4631 | 6.848 | 19.745
-0.07 | 3.1928 | 8.642 | 23.71
-0.06 | 4.0945 | 10.821 | 28.332
-0.05 | 5.2077 | 13.396 | 33.486
-0.04 | 6.527 | 16.46 | 39.174
-0.03 | 8.138 | 19.983 | 45.41
-0.02 | 10.067 | 23.94 | 52.002
-0.01 | 12.337 | 28.529 | 59.4
0 | 14.975 | 33.717 | 67.23
0.01 | 17.916 | 39.328 | 75.4
0.02 | 21.225 | 45.38 | 84.07
0.03 | 24.891 | 52.075 | 93.29
0.04 | 28.878 | 59.02 | 102.58
0.05 | 33.183 | 66.7 | 112.54
0.06 | 37.662 | 74.58 | 122.74
0.07 | 42.519 | 83.07 | 133.28
0.08 | 47.451 | 91.86 | 144.07
0.09 | 52.487 | 100.92 | 155.05
0.1 | 57.46 | 110.39 | 166.25
0.11 | 62.75 | 120.21 | 177.71
0.12 | 68.02 | 130.34 | 189.5
0.13 | 73.13 | 140.65 | 201.06
0.14 | 78.25 | 151.06 | 213.04
0.15 | 83.23 | 161.91 | 225.04
0.16 | 88.15 | 172.93 | 237.25
0.17 | 92.94 | 183.95 | 249.58
0.18 | 97.45 | 195.16 | 261.63
0.19 | 101.74 | 206.53 | 273.99
0.2 | 105.93 | 217.93 | 286.37
0.21 | 109.99 | 229.61 | 298.87
0.22 | 113.72 | 241.18 | 311.29
0.23 | 117.41 | 252.69 | 323.51
0.24 | 120.78 | 264.31 | 335.93
0.25 | 123.94 | 276.18 | 348.4
0.26 | 127.09 | 287.72 | 360.7
0.27 | 129.83 | 299.46 | 372.85
0.28 | 132.48 | 310.93 | 385.07
0.29 | 135.12 | 322.39 | 397.13
0.3 | 137.41 | 334 | 409.3
0.31 | 139.68 | 345.35 | 421.23
0.32 | 141.72 | 356.5 | 432.85
0.33 | 143.64 | 367.76 | 444.67
0.34 | 145.59 | 378.74 | 456.25
0.35 | 147.47 | 389.62 | 467.61
0.36 | 148.92 | 400.35 | 478.99
0.37 | 150.45 | 410.83 | 489.99
0.38 | 151.9 | 421.32 | 501.07
0.39 | 153.28 | 431.47 | 511.76
0.4 | 154.73 | 441.41 | 522.33
0.41 | 155.7 | 451.17 | 532.67
0.42 | 156.77 | 460.68 | 542.92
0.43 | 157.87 | 469.99 | 552.97
0.44 | 158.83 | 479.01 | 562.75
0.45 | 159.84 | 487.76 | 572.1
0.46 | 160.63 | 496.29 | 581.4
0.47 | 161.42 | 504.41 | 590.6
0.48 | 162.33 | 512.35 | 599.4
0.49 | 163.17 | 519.93 | 608.1
0.5 | 163.77 | 527.26 | 616.2

## Tranconductance (mS-mm)
VGS (V) | VDS = 0.100 V | VDS = 0.500 V | VDS = 0.900 V
-0.75 | -0.001102 | -0.0035 | -0.01035
-0.74 | -0.0012165 | -0.003435 | -0.010025
-0.73 | -0.001092 | -0.00369 | -0.00837
-0.72 | -0.000998 | -0.00368 | -0.00888
-0.71 | -0.0010075 | -0.0033 | -0.00954
-0.7 | -0.000981 | -0.00297 | -0.008415
-0.69 | -0.000971 | -0.00293 | -0.00971
-0.68 | -0.000773 | -0.00326 | -0.00969
-0.67 | -0.0007835 | -0.002865 | -0.00843
-0.66 | -0.0008115 | -0.002415 | -0.007555
-0.65 | -0.000789 | -0.002455 | -0.00692
-0.64 | -0.000796 | -0.00249 | -0.00818
-0.63 | -0.0007245 | -0.002545 | -0.007835
-0.62 | -0.0007065 | -0.002275 | -0.006535
-0.61 | -0.0006465 | -0.002335 | -0.006925
-0.6 | -0.000571 | -0.002505 | -0.00745
-0.59 | -0.0006445 | -0.002005 | -0.00704
-0.58 | -0.000617 | -0.00186 | -0.00676
-0.57 | -0.000552 | -0.001995 | -0.00543
-0.56 | -0.000581 | -0.0021 | -0.00517
-0.55 | -0.0004695 | -0.00213 | -0.00586
-0.54 | -0.0004145 | -0.001691 | -0.00486
-0.53 | -0.0004015 | -0.001352 | -0.004285
-0.52 | -0.0003295 | -0.001274 | -0.004815
-0.51 | -0.000292 | -0.001249 | -0.004035
-0.5 | -0.0002445 | -0.0009235 | -0.002625
-0.49 | -0.0001615 | -0.000655 | -0.00236
-0.48 | -2.05e-05 | -0.0005125 | -0.002175
-0.47 | 0.000127 | 0.0001465 | -0.000545
-0.46 | 0.000334 | 0.000784 | 0.002125
-0.45 | 0.0005995 | 0.0016425 | 0.004445
-0.44 | 0.0009965 | 0.00285 | 0.009035
-0.43 | 0.0015325 | 0.004388 | 0.01395
-0.42 | 0.0022105 | 0.007012 | 0.020585
-0.41 | 0.0032075 | 0.009974 | 0.03082
-0.4 | 0.0045225 | 0.013865 | 0.04518
-0.39 | 0.006352 | 0.019715 | 0.064545
-0.38 | 0.008842 | 0.0276 | 0.09308
-0.37 | 0.012209 | 0.038515 | 0.1356
-0.36 | 0.0181365 | 0.0536 | 0.18758
-0.35 | 0.02481 | 0.07425 | 0.26145
-0.34 | 0.032645 | 0.10432 | 0.36875
-0.33 | 0.04482 | 0.14885 | 0.51735
-0.32 | 0.06073 | 0.201285 | 0.71395
-0.31 | 0.08422 | 0.27085 | 0.99345
-0.3 | 0.116235 | 0.3758 | 1.3881
-0.29 | 0.165545 | 0.51535 | 1.9191
-0.28 | 0.222945 | 0.7009 | 2.654
-0.27 | 0.2955 | 0.95925 | 3.5745
-0.26 | 0.40215 | 1.30725 | 4.8635
-0.25 | 0.5437 | 1.8153 | 6.6395
-0.24 | 0.7371 | 2.4256 | 9.0435
-0.23 | 1.00235 | 3.2305 | 12.2355
-0.22 | 1.3812 | 4.3815 | 16.221
-0.21 | 1.8611 | 5.8595 | 21.6295
-0.2 | 2.455 | 7.833 | 28.89
-0.19 | 3.303 | 10.4035 | 38.075
-0.18 | 4.4165 | 13.839 | 49.85
-0.17 | 5.87 | 18.2175 | 64.715
-0.16 | 7.7585 | 23.8 | 81.24
-0.15 | 10.432 | 31.335 | 105.125
-0.14 | 13.7925 | 41.125 | 134.335
-0.13 | 18.0745 | 52.23 | 163.69
-0.12 | 23.765 | 66.35 | 196.05
-0.11 | 30.755 | 85.235 | 237.8
-0.1 | 39.97 | 107.165 | 285.15
-0.09 | 50.67 | 132.01 | 329.75
-0.08 | 64.49 | 162.365 | 374.3
-0.07 | 81.57 | 198.65 | 429.35
-0.06 | 100.745 | 237.7 | 488.8
-0.05 | 121.625 | 281.95 | 542.1
-0.04 | 146.515 | 329.35 | 596.2
-0.03 | 177 | 374 | 641.4
-0.02 | 209.95 | 427.3 | 699.5
-0.01 | 245.4 | 488.85 | 761.4
0 | 278.95 | 539.95 | 800
0.01 | 312.5 | 583.15 | 842
0.02 | 348.75 | 637.35 | 894.5
0.03 | 382.65 | 682 | 925.5
0.04 | 414.6 | 731.25 | 962.5
0.05 | 439.2 | 778 | 1008
0.06 | 466.8 | 818.5 | 1037
0.07 | 489.45 | 864 | 1066.5
0.08 | 498.4 | 892.5 | 1088.5
0.09 | 500.45 | 926.5 | 1109
0.1 | 513.15 | 964.5 | 1133
0.11 | 528 | 997.5 | 1162.5
0.12 | 519 | 1022 | 1167.5
0.13 | 511.5 | 1036 | 1177
0.14 | 505 | 1063 | 1199
0.15 | 495 | 1093.5 | 1210.5
0.16 | 485.5 | 1102 | 1227
0.17 | 465 | 1111.5 | 1219
0.18 | 440 | 1129 | 1220.5
0.19 | 424 | 1138.5 | 1237
0.2 | 412.5 | 1154 | 1244
0.21 | 389.5 | 1162.5 | 1246
0.22 | 371 | 1154 | 1232
0.23 | 353 | 1156.5 | 1232
0.24 | 326.5 | 1174.5 | 1244.5
0.25 | 315.5 | 1170.5 | 1238.5
0.26 | 294.5 | 1164 | 1222.5
0.27 | 269.5 | 1160.5 | 1218.5
0.28 | 264.5 | 1146.5 | 1214
0.29 | 246.5 | 1153.5 | 1211.5
0.3 | 228 | 1148 | 1205
0.31 | 215.5 | 1125 | 1177.5
0.32 | 198 | 1120.5 | 1172
0.33 | 193.5 | 1112 | 1170
0.34 | 191.5 | 1093 | 1147
0.35 | 166.5 | 1080.5 | 1137
0.36 | 149 | 1060.5 | 1119
0.37 | 149 | 1048.5 | 1104
0.38 | 141.5 | 1032 | 1088.5
0.39 | 141.5 | 1004.5 | 1063
0.4 | 121 | 985 | 1045.5
0.41 | 102 | 963.5 | 1029.5
0.42 | 108.5 | 941 | 1015
0.43 | 103 | 916.5 | 991.5
0.44 | 98.5 | 888.5 | 956.5
0.45 | 90 | 864 | 932.5
0.46 | 79 | 832.5 | 925
0.47 | 85 | 803 | 900
0.48 | 87.5 | 776 | 875
0.49 | 72 | 745.5 | 840
0.5 | 60 | 733 | 810