## IDS-VDS Characteristic (mA-mm)
VGS (V) | VDS = 0.100 V | VDS = 0.500 V | VDS = 0.900 V
-0.75 | 0.00027004 | 0.0010324 | 0.0032423
-0.74 | 0.00025867 | 0.0009999 | 0.003147
-0.73 | 0.0002461 | 0.0009724 | 0.0030713
-0.72 | 0.0002358 | 0.0009308 | 0.0029641
-0.71 | 0.00022578 | 0.0008928 | 0.0028656
-0.7 | 0.00021664 | 0.0008708 | 0.0027771
-0.69 | 0.00020702 | 0.0008392 | 0.0027015
-0.68 | 0.00019786 | 0.0008039 | 0.0026037
-0.67 | 0.00018774 | 0.0007729 | 0.0025205
-0.66 | 0.00018001 | 0.0007441 | 0.002459
-0.65 | 0.00017224 | 0.0007188 | 0.0023805
-0.64 | 0.00016345 | 0.0006931 | 0.0022977
-0.63 | 0.0001571 | 0.0006744 | 0.0022362
-0.62 | 0.00015061 | 0.0006475 | 0.0021586
-0.61 | 0.00014311 | 0.000619 | 0.0020914
-0.6 | 0.00013634 | 0.0005978 | 0.0020277
-0.59 | 0.00013047 | 0.0005805 | 0.0019823
-0.58 | 0.00012536 | 0.0005592 | 0.0019119
-0.57 | 0.0001195 | 0.000536 | 0.0018517
-0.56 | 0.00011384 | 0.0005199 | 0.0017866
-0.55 | 0.00010943 | 0.00049615 | 0.0017227
-0.54 | 0.00010438 | 0.00048397 | 0.0016771
-0.53 | 0.00010098 | 0.000467 | 0.0016392
-0.52 | 9.761e-05 | 0.00045255 | 0.0015822
-0.51 | 9.378e-05 | 0.00043777 | 0.0015453
-0.5 | 9.115e-05 | 0.0004281 | 0.0015186
-0.49 | 8.986e-05 | 0.00042379 | 0.0014953
-0.48 | 8.943e-05 | 0.0004184 | 0.0014904
-0.47 | 9.001e-05 | 0.0004181 | 0.0014949
-0.46 | 9.37e-05 | 0.00042677 | 0.0015031
-0.45 | 9.866e-05 | 0.00044127 | 0.0015516
-0.44 | 0.00010753 | 0.00046711 | 0.0016414
-0.43 | 0.00012157 | 0.00051004 | 0.0017674
-0.42 | 0.00014195 | 0.0005786 | 0.0019667
-0.41 | 0.00017122 | 0.0006653 | 0.0022606
-0.4 | 0.00021223 | 0.0007943 | 0.0026985
-0.39 | 0.00027161 | 0.000984 | 0.0033251
-0.38 | 0.00035329 | 0.0012426 | 0.0042172
-0.37 | 0.00046547 | 0.0016037 | 0.0054864
-0.36 | 0.0006373 | 0.002108 | 0.007364
-0.35 | 0.0008551 | 0.0028043 | 0.009808
-0.34 | 0.0011562 | 0.0037687 | 0.013333
-0.33 | 0.0015637 | 0.005136 | 0.018249
-0.32 | 0.0021226 | 0.007111 | 0.025181
-0.31 | 0.0028991 | 0.009681 | 0.034665
-0.3 | 0.0039545 | 0.013148 | 0.047711
-0.29 | 0.0054107 | 0.017975 | 0.0662
-0.28 | 0.00751 | 0.024628 | 0.0911
-0.27 | 0.010229 | 0.033588 | 0.12585
-0.26 | 0.013903 | 0.045889 | 0.17149
-0.25 | 0.01892 | 0.06337 | 0.23473
-0.24 | 0.025623 | 0.08562 | 0.31877
-0.23 | 0.034853 | 0.11549 | 0.43319
-0.22 | 0.047133 | 0.15689 | 0.5903
-0.21 | 0.06445 | 0.2117 | 0.7942
-0.2 | 0.08706 | 0.28495 | 1.0642
-0.19 | 0.11736 | 0.38182 | 1.4258
-0.18 | 0.15794 | 0.51224 | 1.8964
-0.17 | 0.21192 | 0.6834 | 2.5103
-0.16 | 0.28301 | 0.9048 | 3.2755
-0.15 | 0.37793 | 1.1975 | 4.2823
-0.14 | 0.50449 | 1.5868 | 5.5309
-0.13 | 0.668 | 2.0742 | 7.103
-0.12 | 0.8831 | 2.7017 | 9.003
-0.11 | 1.1657 | 3.498 | 11.276
-0.1 | 1.5286 | 4.4973 | 13.983
-0.09 | 2.0016 | 5.758 | 17.206
-0.08 | 2.5984 | 7.311 | 20.877
-0.07 | 3.3497 | 9.166 | 25.008
-0.06 | 4.2822 | 11.438 | 29.763
-0.05 | 5.4317 | 14.167 | 35.032
-0.04 | 6.79 | 17.252 | 40.854
-0.03 | 8.47 | 20.917 | 47.135
-0.02 | 10.442 | 25.103 | 53.972
-0.01 | 12.77 | 29.711 | 61.39
0 | 15.458 | 35.026 | 69.38
0.01 | 18.486 | 40.74 | 77.73
0.02 | 21.809 | 46.959 | 86.45
0.03 | 25.567 | 53.78 | 95.67
0.04 | 29.537 | 60.83 | 105.24
0.05 | 33.87 | 68.47 | 115.16
0.06 | 38.447 | 76.56 | 125.44
0.07 | 43.281 | 85.07 | 136.07
0.08 | 48.264 | 93.91 | 146.75
0.09 | 53.301 | 103.16 | 157.79
0.1 | 58.28 | 112.52 | 169.12
0.11 | 63.49 | 122.3 | 180.58
0.12 | 68.75 | 132.56 | 192.43
0.13 | 73.97 | 142.88 | 204.01
0.14 | 79.08 | 153.47 | 215.97
0.15 | 84.02 | 164.13 | 228
0.16 | 88.96 | 175.29 | 240.19
0.17 | 93.59 | 186.26 | 252.43
0.18 | 97.99 | 197.53 | 264.58
0.19 | 102.34 | 208.93 | 276.88
0.2 | 106.58 | 220.23 | 289.28
0.21 | 110.54 | 231.86 | 301.74
0.22 | 114.32 | 243.5 | 313.93
0.23 | 117.79 | 255.03 | 326.43
0.24 | 121.04 | 266.52 | 338.79
0.25 | 124.4 | 278.36 | 351.1
0.26 | 127.39 | 289.92 | 363.58
0.27 | 130.21 | 301.5 | 375.53
0.28 | 132.88 | 313.11 | 387.7
0.29 | 135.21 | 324.4 | 399.81
0.3 | 137.65 | 335.98 | 411.91
0.31 | 139.79 | 347.3 | 423.75
0.32 | 141.86 | 358.51 | 435.36
0.33 | 143.92 | 369.62 | 447.19
0.34 | 145.73 | 380.59 | 458.65
0.35 | 147.28 | 391.38 | 470.07
0.36 | 148.98 | 402.11 | 481.16
0.37 | 150.58 | 412.65 | 492.41
0.38 | 151.9 | 422.88 | 503.3
0.39 | 153.36 | 433.13 | 514.01
0.4 | 154.44 | 443.03 | 524.61
0.41 | 155.61 | 452.72 | 534.75
0.42 | 156.84 | 462.28 | 545.15
0.43 | 157.7 | 471.38 | 555.03
0.44 | 158.73 | 480.44 | 564.72
0.45 | 159.57 | 489.14 | 574.2
0.46 | 160.55 | 497.65 | 583.4
0.47 | 161.32 | 505.71 | 592.6
0.48 | 162.15 | 513.54 | 601.2
0.49 | 162.73 | 521.2 | 609.8
0.5 | 163.67 | 528.46 | 618.2

## Tranconductance (mS-mm)
VGS (V) | VDS = 0.100 V | VDS = 0.500 V | VDS = 0.900 V
-0.75 | -0.001137 | -0.00325 | -0.00953
-0.74 | -0.001197 | -0.003 | -0.00855
-0.73 | -0.0011435 | -0.003455 | -0.009145
-0.72 | -0.001016 | -0.00398 | -0.010285
-0.71 | -0.000958 | -0.003 | -0.00935
-0.7 | -0.000938 | -0.00268 | -0.008205
-0.69 | -0.000939 | -0.003345 | -0.00867
-0.68 | -0.000964 | -0.003315 | -0.00905
-0.67 | -0.0008925 | -0.00299 | -0.007235
-0.66 | -0.000775 | -0.002705 | -0.007
-0.65 | -0.000828 | -0.00255 | -0.008065
-0.64 | -0.000757 | -0.00222 | -0.007215
-0.63 | -0.000642 | -0.00228 | -0.006955
-0.62 | -0.0006995 | -0.00277 | -0.00724
-0.61 | -0.0007135 | -0.002485 | -0.006545
-0.6 | -0.000632 | -0.001925 | -0.005455
-0.59 | -0.000549 | -0.00193 | -0.00579
-0.58 | -0.0005485 | -0.002225 | -0.00653
-0.57 | -0.000576 | -0.001965 | -0.006265
-0.56 | -0.0005035 | -0.0019925 | -0.00645
-0.55 | -0.000473 | -0.0017965 | -0.005475
-0.54 | -0.0004225 | -0.0014575 | -0.004175
-0.53 | -0.0003385 | -0.001571 | -0.004745
-0.52 | -0.00036 | -0.0014615 | -0.004695
-0.51 | -0.000323 | -0.0012225 | -0.00318
-0.5 | -0.000196 | -0.000699 | -0.0025
-0.49 | -8.6e-05 | -0.000485 | -0.00141
-0.48 | 7.5e-06 | -0.0002845 | -2e-05
-0.47 | 0.0002135 | 0.0004185 | 0.000635
-0.46 | 0.0004325 | 0.0011585 | 0.002835
-0.45 | 0.0006915 | 0.002017 | 0.006915
-0.44 | 0.0011455 | 0.0034385 | 0.01079
-0.43 | 0.001721 | 0.0055745 | 0.016265
-0.42 | 0.0024825 | 0.007763 | 0.02466
-0.41 | 0.003514 | 0.010785 | 0.03659
-0.4 | 0.0050195 | 0.015935 | 0.053225
-0.39 | 0.007053 | 0.022415 | 0.075935
-0.38 | 0.009693 | 0.030985 | 0.108065
-0.37 | 0.0142005 | 0.04327 | 0.15734
-0.36 | 0.0194815 | 0.06003 | 0.21608
-0.35 | 0.025945 | 0.083035 | 0.29845
-0.34 | 0.03543 | 0.116585 | 0.42205
-0.33 | 0.04832 | 0.167115 | 0.5924
-0.32 | 0.06677 | 0.22725 | 0.8208
-0.31 | 0.091595 | 0.30185 | 1.1265
-0.3 | 0.12558 | 0.4147 | 1.57675
-0.29 | 0.177775 | 0.574 | 2.16945
-0.28 | 0.240915 | 0.78065 | 2.9825
-0.27 | 0.31965 | 1.06305 | 4.0195
-0.26 | 0.43455 | 1.4891 | 5.444
-0.25 | 0.586 | 1.98655 | 7.364
-0.24 | 0.79665 | 2.606 | 9.923
-0.23 | 1.0755 | 3.5635 | 13.5765
-0.22 | 1.47985 | 4.8105 | 18.0505
-0.21 | 1.99635 | 6.403 | 23.695
-0.2 | 2.6455 | 8.506 | 31.58
-0.19 | 3.544 | 11.3645 | 41.61
-0.18 | 4.728 | 15.079 | 54.225
-0.17 | 6.2535 | 19.628 | 68.955
-0.16 | 8.3005 | 25.705 | 88.6
-0.15 | 11.074 | 34.1 | 112.77
-0.14 | 14.5035 | 43.835 | 141.035
-0.13 | 18.9305 | 55.745 | 173.605
-0.12 | 24.885 | 71.19 | 208.65
-0.11 | 32.275 | 89.78 | 249
-0.1 | 41.795 | 113 | 296.5
-0.09 | 53.49 | 140.685 | 344.7
-0.08 | 67.405 | 170.4 | 390.1
-0.07 | 84.19 | 206.35 | 444.3
-0.06 | 104.1 | 250.05 | 501.2
-0.05 | 125.39 | 290.7 | 554.55
-0.04 | 151.915 | 337.5 | 605.15
-0.03 | 182.6 | 392.55 | 655.9
-0.02 | 215 | 439.7 | 712.75
-0.01 | 250.8 | 496.15 | 770.4
0 | 285.8 | 551.45 | 817
0.01 | 317.55 | 596.65 | 853.5
0.02 | 354.05 | 652 | 897
0.03 | 386.4 | 693.55 | 939.5
0.04 | 415.15 | 734.5 | 974.5
0.05 | 445.5 | 786.5 | 1010
0.06 | 470.55 | 830 | 1045.5
0.07 | 490.85 | 867.5 | 1065.5
0.08 | 501 | 904.5 | 1086
0.09 | 500.8 | 930.5 | 1118.5
0.1 | 509.45 | 957 | 1139.5
0.11 | 523.5 | 1002 | 1165.5
0.12 | 524 | 1029 | 1171.5
0.13 | 516.5 | 1045.5 | 1177
0.14 | 502.5 | 1062.5 | 1199.5
0.15 | 494 | 1091 | 1211
0.16 | 478.5 | 1106.5 | 1221.5
0.17 | 451.5 | 1112 | 1219.5
0.18 | 437.5 | 1133.5 | 1222.5
0.19 | 429.5 | 1135 | 1235
0.2 | 410 | 1146.5 | 1243
0.21 | 387 | 1163.5 | 1232.5
0.22 | 362.5 | 1158.5 | 1234.5
0.23 | 336 | 1151 | 1243
0.24 | 330.5 | 1166.5 | 1233.5
0.25 | 317.5 | 1170 | 1239.5
0.26 | 290.5 | 1157 | 1221.5
0.27 | 274.5 | 1159.5 | 1206
0.28 | 250 | 1145 | 1214
0.29 | 238.5 | 1143.5 | 1210.5
0.3 | 229 | 1145 | 1197
0.31 | 210.5 | 1126.5 | 1172.5
0.32 | 206.5 | 1116 | 1172
0.33 | 193.5 | 1104 | 1164.5
0.34 | 168 | 1088 | 1144
0.35 | 162.5 | 1076 | 1125.5
0.36 | 165 | 1063.5 | 1117
0.37 | 146 | 1038.5 | 1107
0.38 | 139 | 1024 | 1080
0.39 | 127 | 1007.5 | 1065.5
0.4 | 112.5 | 979.5 | 1037
0.41 | 120 | 962.5 | 1027
0.42 | 104.5 | 933 | 1014
0.43 | 94.5 | 908 | 978.5
0.44 | 93.5 | 888 | 958.5
0.45 | 91 | 860.5 | 934
0.46 | 87.5 | 828.5 | 920
0.47 | 80 | 794.5 | 890
0.48 | 70.5 | 774.5 | 860
0.49 | 76 | 746 | 850
0.5 | 94 | 726 | 840