## IDS-VDS Characteristic (mA-mm)
VGS (V) | VDS = 0.100 V | VDS = 0.500 V | VDS = 0.900 V
-0.75 | 0.00028626 | 0.0010717 | 0.0033839
-0.74 | 0.00027501 | 0.0010323 | 0.0032862
-0.73 | 0.00026282 | 0.0009963 | 0.0031983
-0.72 | 0.00025243 | 0.0009565 | 0.0030857
-0.71 | 0.00023847 | 0.0009162 | 0.0029947
-0.7 | 0.00022906 | 0.0008898 | 0.0029039
-0.69 | 0.00022036 | 0.0008626 | 0.0027965
-0.68 | 0.00020853 | 0.0008331 | 0.0027185
-0.67 | 0.00020036 | 0.0007985 | 0.002651
-0.66 | 0.00019171 | 0.0007717 | 0.0025695
-0.65 | 0.00018378 | 0.0007446 | 0.0024649
-0.64 | 0.00017631 | 0.0007228 | 0.0023981
-0.63 | 0.00016816 | 0.0006933 | 0.0023205
-0.62 | 0.00016086 | 0.0006657 | 0.0022438
-0.61 | 0.00015313 | 0.0006487 | 0.0021854
-0.6 | 0.00014683 | 0.0006224 | 0.0021234
-0.59 | 0.00013947 | 0.0006032 | 0.0020437
-0.58 | 0.00013389 | 0.0005827 | 0.0019857
-0.57 | 0.00012817 | 0.0005568 | 0.0019188
-0.56 | 0.00012263 | 0.0005387 | 0.0018656
-0.55 | 0.00011749 | 0.0005226 | 0.0018096
-0.54 | 0.00011301 | 0.0005067 | 0.0017497
-0.53 | 0.00010781 | 0.00048673 | 0.0017083
-0.52 | 0.00010374 | 0.00047418 | 0.001656
-0.51 | 0.0001005 | 0.00045689 | 0.0016164
-0.5 | 9.766e-05 | 0.00044469 | 0.001574
-0.49 | 9.486e-05 | 0.00043883 | 0.0015587
-0.48 | 9.311e-05 | 0.00043463 | 0.0015419
-0.47 | 9.452e-05 | 0.00043288 | 0.001534
-0.46 | 9.703e-05 | 0.00044076 | 0.0015535
-0.45 | 0.00010193 | 0.00045341 | 0.0016003
-0.44 | 0.00011034 | 0.00047543 | 0.0016707
-0.43 | 0.00012353 | 0.00051446 | 0.0017956
-0.42 | 0.00014314 | 0.0005775 | 0.0019737
-0.41 | 0.00017088 | 0.000664 | 0.0022635
-0.4 | 0.00021224 | 0.0007833 | 0.0026519
-0.39 | 0.00026831 | 0.000963 | 0.0032431
-0.38 | 0.00034854 | 0.0012089 | 0.0040838
-0.37 | 0.00045861 | 0.0015545 | 0.0052603
-0.36 | 0.0006284 | 0.0020289 | 0.007022
-0.35 | 0.000842 | 0.0026989 | 0.009372
-0.34 | 0.0011361 | 0.0036342 | 0.012657
-0.33 | 0.0015351 | 0.004912 | 0.017316
-0.32 | 0.0020843 | 0.00682 | 0.023818
-0.31 | 0.0028372 | 0.009218 | 0.032877
-0.3 | 0.003881 | 0.01263 | 0.045278
-0.29 | 0.0053013 | 0.017167 | 0.06271
-0.28 | 0.007391 | 0.023482 | 0.08627
-0.27 | 0.010069 | 0.032192 | 0.11881
-0.26 | 0.013678 | 0.043896 | 0.16301
-0.25 | 0.018552 | 0.06052 | 0.22331
-0.24 | 0.025182 | 0.08199 | 0.30431
-0.23 | 0.034083 | 0.11121 | 0.41298
-0.22 | 0.046285 | 0.15027 | 0.55719
-0.21 | 0.06323 | 0.20257 | 0.7584
-0.2 | 0.08559 | 0.27352 | 1.012
-0.19 | 0.11464 | 0.36662 | 1.3548
-0.18 | 0.1551 | 0.49434 | 1.8116
-0.17 | 0.20788 | 0.6567 | 2.3992
-0.16 | 0.27855 | 0.8729 | 3.1549
-0.15 | 0.37157 | 1.1559 | 4.1046
-0.14 | 0.49609 | 1.5204 | 5.3119
-0.13 | 0.6558 | 2.0034 | 6.874
-0.12 | 0.8669 | 2.6114 | 8.682
-0.11 | 1.1426 | 3.3831 | 10.937
-0.1 | 1.5017 | 4.3616 | 13.599
-0.09 | 1.9643 | 5.5953 | 16.748
-0.08 | 2.5453 | 7.12 | 20.382
-0.07 | 3.2921 | 8.931 | 24.403
-0.06 | 4.2057 | 11.139 | 29.104
-0.05 | 5.3456 | 13.777 | 34.366
-0.04 | 6.686 | 16.877 | 40.094
-0.03 | 8.298 | 20.452 | 46.398
-0.02 | 10.272 | 24.548 | 53.077
-0.01 | 12.557 | 29.18 | 60.55
0 | 15.205 | 34.404 | 68.44
0.01 | 18.154 | 40.063 | 76.76
0.02 | 21.49 | 46.209 | 85.39
0.03 | 25.204 | 52.988 | 94.7
0.04 | 29.178 | 60.09 | 104.12
0.05 | 33.501 | 67.7 | 114.09
0.06 | 37.986 | 75.6 | 124.23
0.07 | 42.861 | 84.14 | 134.94
0.08 | 47.802 | 93.04 | 145.67
0.09 | 52.842 | 102.24 | 156.67
0.1 | 57.74 | 111.72 | 167.98
0.11 | 62.98 | 121.38 | 179.53
0.12 | 68.28 | 131.68 | 191.24
0.13 | 73.41 | 141.98 | 202.82
0.14 | 78.56 | 152.58 | 214.9
0.15 | 83.55 | 163.29 | 226.92
0.16 | 88.47 | 174.29 | 239.17
0.17 | 93.13 | 185.43 | 251.45
0.18 | 97.65 | 196.71 | 263.55
0.19 | 102 | 208.01 | 275.95
0.2 | 106.06 | 219.4 | 288.3
0.21 | 110.17 | 231.13 | 300.82
0.22 | 114.02 | 242.75 | 313.27
0.23 | 117.49 | 254.39 | 325.65
0.24 | 120.9 | 266.11 | 338.05
0.25 | 124.14 | 277.68 | 350.52
0.26 | 127.13 | 289.4 | 362.88
0.27 | 130.1 | 301.04 | 375.01
0.28 | 132.66 | 312.6 | 387.26
0.29 | 135.12 | 324.09 | 399.33
0.3 | 137.55 | 335.65 | 411.47
0.31 | 139.68 | 347.03 | 423.43
0.32 | 141.89 | 358.27 | 435.06
0.33 | 143.82 | 369.5 | 446.95
0.34 | 145.61 | 380.43 | 458.48
0.35 | 147.31 | 391.41 | 469.89
0.36 | 149.06 | 402.12 | 481.14
0.37 | 150.53 | 412.75 | 492.4
0.38 | 151.98 | 423.2 | 503.31
0.39 | 153.23 | 433.19 | 514.04
0.4 | 154.41 | 443.24 | 524.72
0.41 | 155.89 | 452.97 | 534.95
0.42 | 156.87 | 462.6 | 545.32
0.43 | 157.83 | 471.88 | 555.29
0.44 | 158.83 | 480.86 | 565.15
0.45 | 159.63 | 489.6 | 574.4
0.46 | 160.8 | 498.16 | 584
0.47 | 161.54 | 506.38 | 593
0.48 | 162.29 | 514.2 | 601.5
0.49 | 162.93 | 521.85 | 610.3
0.5 | 163.89 | 529.14 | 618.7

## Tranconductance (mS-mm)
VGS (V) | VDS = 0.100 V | VDS = 0.500 V | VDS = 0.900 V
-0.75 | -0.001125 | -0.00394 | -0.00977
-0.74 | -0.001172 | -0.00377 | -0.00928
-0.73 | -0.001129 | -0.00379 | -0.010025
-0.72 | -0.0012175 | -0.004005 | -0.01018
-0.71 | -0.0011685 | -0.003335 | -0.00909
-0.7 | -0.0009055 | -0.00268 | -0.00991
-0.69 | -0.0010265 | -0.002835 | -0.00927
-0.68 | -0.001 | -0.003205 | -0.007275
-0.67 | -0.000841 | -0.00307 | -0.00745
-0.66 | -0.000829 | -0.002695 | -0.009305
-0.65 | -0.00077 | -0.002445 | -0.00857
-0.64 | -0.000781 | -0.002565 | -0.00722
-0.63 | -0.0007725 | -0.002855 | -0.007715
-0.62 | -0.0007515 | -0.00223 | -0.006755
-0.61 | -0.0007015 | -0.002165 | -0.00602
-0.6 | -0.000683 | -0.002275 | -0.007085
-0.59 | -0.000647 | -0.001985 | -0.006885
-0.58 | -0.000565 | -0.00232 | -0.006245
-0.57 | -0.000563 | -0.0022 | -0.006005
-0.56 | -0.000534 | -0.00171 | -0.00546
-0.55 | -0.000481 | -0.0016 | -0.005795
-0.54 | -0.000484 | -0.0017935 | -0.005065
-0.53 | -0.0004635 | -0.001626 | -0.004685
-0.52 | -0.0003655 | -0.001492 | -0.004595
-0.51 | -0.000304 | -0.0014745 | -0.0041
-0.5 | -0.000282 | -0.000903 | -0.002885
-0.49 | -0.0002275 | -0.000503 | -0.001605
-0.48 | -1.7e-05 | -0.0002975 | -0.001235
-0.47 | 0.000196 | 0.0003065 | 0.00058
-0.46 | 0.0003705 | 0.0010265 | 0.003315
-0.45 | 0.0006655 | 0.0017335 | 0.00586
-0.44 | 0.00108 | 0.0030525 | 0.009765
-0.43 | 0.00164 | 0.0051035 | 0.01515
-0.42 | 0.0023675 | 0.007477 | 0.023395
-0.41 | 0.003455 | 0.01029 | 0.03391
-0.4 | 0.0048715 | 0.01495 | 0.04898
-0.39 | 0.006815 | 0.02128 | 0.071595
-0.38 | 0.009515 | 0.029575 | 0.10086
-0.37 | 0.013993 | 0.041 | 0.14691
-0.36 | 0.0191695 | 0.05722 | 0.205585
-0.35 | 0.025385 | 0.080265 | 0.28175
-0.34 | 0.034655 | 0.110655 | 0.3972
-0.33 | 0.04741 | 0.15929 | 0.55805
-0.32 | 0.065105 | 0.2153 | 0.77805
-0.31 | 0.089835 | 0.2905 | 1.073
-0.3 | 0.123205 | 0.39745 | 1.49165
-0.29 | 0.1755 | 0.5426 | 2.0496
-0.28 | 0.238385 | 0.75125 | 2.805
-0.27 | 0.31435 | 1.0207 | 3.837
-0.26 | 0.42415 | 1.4164 | 5.225
-0.25 | 0.5752 | 1.9047 | 7.065
-0.24 | 0.77655 | 2.5345 | 9.4835
-0.23 | 1.05515 | 3.414 | 12.644
-0.22 | 1.45735 | 4.568 | 17.271
-0.21 | 1.96525 | 6.1625 | 22.7405
-0.2 | 2.5705 | 8.2025 | 29.82
-0.19 | 3.4755 | 11.041 | 39.98
-0.18 | 4.662 | 14.504 | 52.22
-0.17 | 6.1725 | 18.928 | 67.165
-0.16 | 8.1845 | 24.96 | 85.27
-0.15 | 10.877 | 32.375 | 107.85
-0.14 | 14.2115 | 42.375 | 138.47
-0.13 | 18.5405 | 54.55 | 168.505
-0.12 | 24.34 | 68.985 | 203.15
-0.11 | 31.74 | 87.51 | 245.85
-0.1 | 41.085 | 110.61 | 290.55
-0.09 | 52.18 | 137.92 | 339.15
-0.08 | 66.39 | 166.785 | 382.75
-0.07 | 83.02 | 200.95 | 436.1
-0.06 | 102.675 | 242.3 | 498.15
-0.05 | 124.015 | 286.9 | 549.5
-0.04 | 147.62 | 333.75 | 601.6
-0.03 | 179.3 | 383.55 | 649.15
-0.02 | 212.95 | 436.4 | 707.6
-0.01 | 246.65 | 492.8 | 768.15
0 | 279.85 | 544.15 | 810.5
0.01 | 314.25 | 590.25 | 847.5
0.02 | 352.5 | 646.25 | 897
0.03 | 384.4 | 694.05 | 936.5
0.04 | 414.85 | 735.6 | 969.5
0.05 | 440.4 | 775.5 | 1005.5
0.06 | 468 | 822 | 1042.5
0.07 | 490.8 | 872 | 1072
0.08 | 499.05 | 905 | 1086.5
0.09 | 496.9 | 934 | 1115.5
0.1 | 506.9 | 957 | 1143
0.11 | 527 | 998 | 1163
0.12 | 521.5 | 1030 | 1164.5
0.13 | 514 | 1045 | 1183
0.14 | 507 | 1065.5 | 1205
0.15 | 495.5 | 1085.5 | 1213.5
0.16 | 479 | 1107 | 1226.5
0.17 | 459 | 1121 | 1219
0.18 | 443.5 | 1129 | 1225
0.19 | 420.5 | 1134.5 | 1237.5
0.2 | 408.5 | 1156 | 1243.5
0.21 | 398 | 1167.5 | 1248.5
0.22 | 366 | 1163 | 1241.5
0.23 | 344 | 1168 | 1239
0.24 | 332.5 | 1164.5 | 1243.5
0.25 | 311.5 | 1164.5 | 1241.5
0.26 | 298 | 1168 | 1224.5
0.27 | 276.5 | 1160 | 1219
0.28 | 251 | 1152.5 | 1216
0.29 | 244.5 | 1152.5 | 1210.5
0.3 | 228 | 1147 | 1205
0.31 | 217 | 1131 | 1179.5
0.32 | 207 | 1123.5 | 1176
0.33 | 186 | 1108 | 1171
0.34 | 174.5 | 1095.5 | 1147
0.35 | 172.5 | 1084.5 | 1133
0.36 | 161 | 1067 | 1125.5
0.37 | 146 | 1054 | 1108.5
0.38 | 135 | 1022 | 1082
0.39 | 121.5 | 1002 | 1070.5
0.4 | 133 | 989 | 1045.5
0.41 | 123 | 968 | 1030
0.42 | 97 | 945.5 | 1017
0.43 | 98 | 913 | 991.5
0.44 | 90 | 886 | 955.5
0.45 | 98.5 | 865 | 942.5
0.46 | 95.5 | 839 | 930
0.47 | 74.5 | 802 | 875
0.48 | 69.5 | 773.5 | 865
0.49 | 80 | 747 | 860
0.5 | 96 | 729 | 840