## IDS-VDS Characteristic (mA-mm)
VGS (V) | VDS = 0.100 V | VDS = 0.500 V | VDS = 0.900 V
-0.75 | 0.00026029 | 0.0009701 | 0.0030996
-0.74 | 0.00024995 | 0.0009467 | 0.0030001
-0.73 | 0.00023406 | 0.0009118 | 0.0029181
-0.72 | 0.00022655 | 0.0008726 | 0.002804
-0.71 | 0.00021827 | 0.0008464 | 0.0027402
-0.7 | 0.00020729 | 0.0008093 | 0.0026391
-0.69 | 0.00019866 | 0.0007837 | 0.0025638
-0.68 | 0.00019134 | 0.0007594 | 0.0024933
-0.67 | 0.00018239 | 0.0007311 | 0.0024181
-0.66 | 0.00017502 | 0.0007042 | 0.0023344
-0.65 | 0.00016487 | 0.0006811 | 0.0022689
-0.64 | 0.00015769 | 0.000658 | 0.0021995
-0.63 | 0.00015138 | 0.0006376 | 0.0021412
-0.62 | 0.00014513 | 0.0006151 | 0.0020806
-0.61 | 0.00013828 | 0.0005941 | 0.0019989
-0.6 | 0.00013311 | 0.0005731 | 0.0019388
-0.59 | 0.00012667 | 0.0005478 | 0.0018755
-0.58 | 0.00012153 | 0.0005272 | 0.0018168
-0.57 | 0.00011583 | 0.0005096 | 0.0017535
-0.56 | 0.00011172 | 0.00049261 | 0.0017056
-0.55 | 0.00010605 | 0.00047428 | 0.00166
-0.54 | 0.00010261 | 0.00046357 | 0.0016116
-0.53 | 9.76e-05 | 0.00044127 | 0.0015666
-0.52 | 9.412e-05 | 0.00043182 | 0.0015162
-0.51 | 9.13e-05 | 0.00042182 | 0.0014805
-0.5 | 8.873e-05 | 0.00040811 | 0.0014498
-0.49 | 8.691e-05 | 0.00040226 | 0.0014244
-0.48 | 8.56e-05 | 0.0003985 | 0.0014145
-0.47 | 8.675e-05 | 0.00040015 | 0.0014122
-0.46 | 8.929e-05 | 0.0004039 | 0.0014329
-0.45 | 9.341e-05 | 0.00041735 | 0.0014657
-0.44 | 0.00010141 | 0.00044022 | 0.0015362
-0.43 | 0.00011396 | 0.00047619 | 0.0016515
-0.42 | 0.00013344 | 0.0005335 | 0.0018247
-0.41 | 0.00015948 | 0.0006188 | 0.0020798
-0.4 | 0.0001974 | 0.0007358 | 0.0024656
-0.39 | 0.00025079 | 0.0009016 | 0.0030166
-0.38 | 0.00032499 | 0.0011384 | 0.0038
-0.37 | 0.00042761 | 0.0014684 | 0.0049174
-0.36 | 0.0005759 | 0.001927 | 0.006577
-0.35 | 0.0007742 | 0.0025595 | 0.008818
-0.34 | 0.0010488 | 0.0034467 | 0.011975
-0.33 | 0.0014243 | 0.0046628 | 0.016394
-0.32 | 0.0019319 | 0.006444 | 0.02251
-0.31 | 0.0026392 | 0.008778 | 0.03094
-0.3 | 0.0036093 | 0.012013 | 0.042959
-0.29 | 0.0049527 | 0.016401 | 0.05952
-0.28 | 0.006946 | 0.022418 | 0.08175
-0.27 | 0.009467 | 0.030696 | 0.11312
-0.26 | 0.012884 | 0.041953 | 0.15526
-0.25 | 0.017526 | 0.05744 | 0.21251
-0.24 | 0.023771 | 0.07776 | 0.29076
-0.23 | 0.032378 | 0.10603 | 0.3936
-0.22 | 0.043905 | 0.14321 | 0.53375
-0.21 | 0.05999 | 0.19404 | 0.7261
-0.2 | 0.08117 | 0.26203 | 0.9777
-0.19 | 0.10945 | 0.35219 | 1.3072
-0.18 | 0.14764 | 0.47244 | 1.7471
-0.17 | 0.19801 | 0.63 | 2.3166
-0.16 | 0.26519 | 0.8403 | 3.0573
-0.15 | 0.35432 | 1.1098 | 3.9789
-0.14 | 0.47317 | 1.4685 | 5.1722
-0.13 | 0.6289 | 1.9339 | 6.647
-0.12 | 0.8335 | 2.5263 | 8.464
-0.11 | 1.1007 | 3.275 | 10.674
-0.1 | 1.4443 | 4.2368 | 13.293
-0.09 | 1.8998 | 5.4519 | 16.422
-0.08 | 2.4684 | 6.916 | 19.903
-0.07 | 3.1878 | 8.724 | 24.017
-0.06 | 4.0949 | 10.845 | 28.621
-0.05 | 5.2023 | 13.526 | 33.813
-0.04 | 6.528 | 16.571 | 39.538
-0.03 | 8.169 | 20.132 | 45.752
-0.02 | 10.096 | 24.222 | 52.528
-0.01 | 12.362 | 28.741 | 59.87
0 | 15.001 | 33.929 | 67.8
0.01 | 17.982 | 39.646 | 76.14
0.02 | 21.283 | 45.753 | 84.8
0.03 | 25.016 | 52.432 | 94.08
0.04 | 28.966 | 59.64 | 103.51
0.05 | 33.301 | 67.07 | 113.44
0.06 | 37.876 | 75.26 | 123.75
0.07 | 42.697 | 83.78 | 134.32
0.08 | 47.709 | 92.52 | 145.22
0.09 | 52.794 | 101.74 | 156.28
0.1 | 57.79 | 111.16 | 167.53
0.11 | 63.03 | 121.06 | 179.21
0.12 | 68.38 | 131.4 | 190.8
0.13 | 73.65 | 141.71 | 202.76
0.14 | 78.8 | 152.19 | 214.75
0.15 | 83.82 | 163.15 | 226.8
0.16 | 88.73 | 174.19 | 239.13
0.17 | 93.48 | 185.31 | 251.37
0.18 | 98.14 | 196.71 | 263.75
0.19 | 102.56 | 207.97 | 276.12
0.2 | 106.85 | 219.6 | 288.49
0.21 | 110.82 | 231.34 | 301.07
0.22 | 114.57 | 242.93 | 313.58
0.23 | 118.23 | 254.67 | 326.03
0.24 | 121.61 | 266.27 | 338.5
0.25 | 125.1 | 278.23 | 351.09
0.26 | 128.09 | 289.92 | 363.17
0.27 | 130.87 | 301.59 | 375.66
0.28 | 133.54 | 313.2 | 387.95
0.29 | 136.11 | 324.79 | 400.07
0.3 | 138.64 | 336.46 | 412.4
0.31 | 140.88 | 347.93 | 424.31
0.32 | 143.01 | 359.28 | 436.17
0.33 | 144.95 | 370.5 | 448.01
0.34 | 146.87 | 381.59 | 459.65
0.35 | 148.57 | 392.55 | 471.12
0.36 | 150.3 | 403.38 | 482.5
0.37 | 151.86 | 414.13 | 493.75
0.38 | 153.08 | 424.54 | 504.74
0.39 | 154.61 | 434.84 | 515.68
0.4 | 155.88 | 444.76 | 526.17
0.41 | 157.11 | 454.73 | 536.7
0.42 | 158.16 | 464.33 | 547.08
0.43 | 159.08 | 473.7 | 557.13
0.44 | 160.28 | 482.79 | 567.02
0.45 | 161.22 | 491.6 | 576.2
0.46 | 162.16 | 500.28 | 586
0.47 | 162.87 | 508.43 | 595
0.48 | 163.79 | 516.44 | 603.8
0.49 | 164.49 | 524.1 | 612.7
0.5 | 165.33 | 531.51 | 621.1

## Tranconductance (mS-mm)
VGS (V) | VDS = 0.100 V | VDS = 0.500 V | VDS = 0.900 V
-0.75 | -0.001034 | -0.00234 | -0.00995
-0.74 | -0.0013115 | -0.002915 | -0.009075
-0.73 | -0.00117 | -0.003705 | -0.009805
-0.72 | -0.0007895 | -0.00327 | -0.008895
-0.71 | -0.000963 | -0.003165 | -0.008245
-0.7 | -0.0009805 | -0.003135 | -0.00882
-0.69 | -0.0007975 | -0.002495 | -0.00729
-0.68 | -0.0008135 | -0.00263 | -0.007285
-0.67 | -0.000816 | -0.00276 | -0.007945
-0.66 | -0.000876 | -0.0025 | -0.00746
-0.65 | -0.0008665 | -0.00231 | -0.006745
-0.64 | -0.0006745 | -0.002175 | -0.006385
-0.63 | -0.000628 | -0.002145 | -0.005945
-0.62 | -0.000655 | -0.002175 | -0.007115
-0.61 | -0.000601 | -0.0021 | -0.00709
-0.6 | -0.0005805 | -0.002315 | -0.00617
-0.59 | -0.000579 | -0.002295 | -0.0061
-0.58 | -0.000542 | -0.00191 | -0.0061
-0.57 | -0.0004905 | -0.0017295 | -0.00556
-0.56 | -0.000489 | -0.001766 | -0.004675
-0.55 | -0.0004555 | -0.001452 | -0.0047
-0.54 | -0.0004225 | -0.0016505 | -0.00467
-0.53 | -0.0004245 | -0.0015875 | -0.00477
-0.52 | -0.000315 | -0.0009725 | -0.004305
-0.51 | -0.0002695 | -0.0011855 | -0.00332
-0.5 | -0.0002195 | -0.000978 | -0.002805
-0.49 | -0.0001565 | -0.0004805 | -0.001765
-0.48 | -8e-06 | -0.0001055 | -0.00061
-0.47 | 0.0001845 | 0.00027 | 0.00092
-0.46 | 0.000333 | 0.00086 | 0.002675
-0.45 | 0.000606 | 0.001816 | 0.005165
-0.44 | 0.0010275 | 0.002942 | 0.00929
-0.43 | 0.0016015 | 0.004664 | 0.014425
-0.42 | 0.002276 | 0.0071305 | 0.021415
-0.41 | 0.003198 | 0.010115 | 0.032045
-0.4 | 0.0045655 | 0.01414 | 0.04684
-0.39 | 0.0063795 | 0.02013 | 0.06672
-0.38 | 0.008841 | 0.02834 | 0.09504
-0.37 | 0.0125455 | 0.03943 | 0.13885
-0.36 | 0.0173295 | 0.054555 | 0.19503
-0.35 | 0.023645 | 0.075985 | 0.2699
-0.34 | 0.032505 | 0.105165 | 0.3788
-0.33 | 0.044155 | 0.149865 | 0.52675
-0.32 | 0.060745 | 0.20576 | 0.7273
-0.31 | 0.08387 | 0.27845 | 1.02245
-0.3 | 0.115675 | 0.38115 | 1.429
-0.29 | 0.166835 | 0.52025 | 1.93955
-0.28 | 0.225715 | 0.71475 | 2.68
-0.27 | 0.2969 | 0.97675 | 3.6755
-0.26 | 0.40295 | 1.3372 | 4.9695
-0.25 | 0.54435 | 1.79035 | 6.775
-0.24 | 0.7426 | 2.4295 | 9.0545
-0.23 | 1.0067 | 3.2725 | 12.1495
-0.22 | 1.3806 | 4.4005 | 16.625
-0.21 | 1.86325 | 5.941 | 22.1975
-0.2 | 2.473 | 7.9075 | 29.055
-0.19 | 3.3235 | 10.5205 | 38.47
-0.18 | 4.428 | 13.8905 | 50.47
-0.17 | 5.8775 | 18.393 | 65.51
-0.16 | 7.8155 | 23.99 | 83.115
-0.15 | 10.399 | 31.41 | 105.745
-0.14 | 13.729 | 41.205 | 133.405
-0.13 | 18.0165 | 52.89 | 164.59
-0.12 | 23.59 | 67.055 | 201.35
-0.11 | 30.54 | 85.525 | 241.45
-0.1 | 39.955 | 108.845 | 287.4
-0.09 | 51.205 | 133.96 | 330.5
-0.08 | 64.4 | 163.605 | 379.75
-0.07 | 81.325 | 196.45 | 435.9
-0.06 | 100.725 | 240.1 | 489.8
-0.05 | 121.655 | 286.3 | 545.85
-0.04 | 148.335 | 330.3 | 596.95
-0.03 | 178.4 | 382.55 | 649.5
-0.02 | 209.65 | 430.45 | 705.9
-0.01 | 245.25 | 485.35 | 763.6
0 | 281 | 545.25 | 813.5
0.01 | 314.1 | 591.2 | 850
0.02 | 351.7 | 639.3 | 897
0.03 | 384.15 | 694.35 | 935.5
0.04 | 414.25 | 731.9 | 968
0.05 | 445.5 | 781 | 1012
0.06 | 469.8 | 835.5 | 1044
0.07 | 491.65 | 863 | 1073.5
0.08 | 504.85 | 898 | 1098
0.09 | 504.05 | 932 | 1115.5
0.1 | 511.8 | 966 | 1146.5
0.11 | 529.5 | 1012 | 1163.5
0.12 | 531 | 1032.5 | 1177.5
0.13 | 521 | 1039.5 | 1197.5
0.14 | 508.5 | 1072 | 1202
0.15 | 496.5 | 1100 | 1219
0.16 | 483 | 1108 | 1228.5
0.17 | 470.5 | 1126 | 1231
0.18 | 454 | 1133 | 1237.5
0.19 | 435.5 | 1144.5 | 1237
0.2 | 413 | 1168.5 | 1247.5
0.21 | 386 | 1166.5 | 1254.5
0.22 | 370.5 | 1166.5 | 1248
0.23 | 352 | 1167 | 1246
0.24 | 343.5 | 1178 | 1253
0.25 | 324 | 1182.5 | 1233.5
0.26 | 288.5 | 1168 | 1228.5
0.27 | 272.5 | 1164 | 1239
0.28 | 262 | 1160 | 1220.5
0.29 | 255 | 1163 | 1222.5
0.3 | 238.5 | 1157 | 1212
0.31 | 218.5 | 1141 | 1188.5
0.32 | 203.5 | 1128.5 | 1185
0.33 | 193 | 1115.5 | 1174
0.34 | 181 | 1102.5 | 1155.5
0.35 | 171.5 | 1089.5 | 1142.5
0.36 | 164.5 | 1079 | 1131.5
0.37 | 139 | 1058 | 1112
0.38 | 137.5 | 1035.5 | 1096.5
0.39 | 140 | 1011 | 1071.5
0.4 | 125 | 994.5 | 1051
0.41 | 114 | 978.5 | 1045.5
0.42 | 98.5 | 948.5 | 1021.5
0.43 | 106 | 923 | 997
0.44 | 107 | 895 | 953.5
0.45 | 94 | 874.5 | 949
0.46 | 82.5 | 841.5 | 940
0.47 | 81.5 | 808 | 890
0.48 | 81 | 783.5 | 885
0.49 | 77 | 753.5 | 865
0.5 | 84 | 741 | 840