## IDS-VDS Characteristic (mA-mm)
VGS (V) | VDS = 0.100 V | VDS = 0.500 V | VDS = 0.900 V
-0.75 | 0.00026127 | 0.0009663 | 0.0030175
-0.74 | 0.00024865 | 0.0009367 | 0.0029474
-0.73 | 0.00023912 | 0.0009044 | 0.0028587
-0.72 | 0.00022795 | 0.0008745 | 0.0027571
-0.71 | 0.00021894 | 0.0008443 | 0.0026888
-0.7 | 0.00020906 | 0.0008201 | 0.0026145
-0.69 | 0.00019828 | 0.0007915 | 0.0025265
-0.68 | 0.00019203 | 0.0007588 | 0.0024283
-0.67 | 0.00018289 | 0.0007346 | 0.002364
-0.66 | 0.0001747 | 0.000708 | 0.0022979
-0.65 | 0.00016712 | 0.0006831 | 0.0022329
-0.64 | 0.00015935 | 0.0006619 | 0.0021683
-0.63 | 0.00015233 | 0.0006405 | 0.002096
-0.62 | 0.00014534 | 0.0006158 | 0.0020468
-0.61 | 0.00013907 | 0.0005934 | 0.0019785
-0.6 | 0.00013294 | 0.0005705 | 0.0019164
-0.59 | 0.00012661 | 0.0005528 | 0.001849
-0.58 | 0.00012227 | 0.0005337 | 0.0017884
-0.57 | 0.0001164 | 0.0005063 | 0.0017501
-0.56 | 0.00011216 | 0.00049243 | 0.0016906
-0.55 | 0.00010754 | 0.00047771 | 0.0016398
-0.54 | 0.00010311 | 0.0004607 | 0.0015909
-0.53 | 9.862e-05 | 0.00044957 | 0.0015421
-0.52 | 9.524e-05 | 0.00043403 | 0.0015155
-0.51 | 9.186e-05 | 0.00042338 | 0.0014668
-0.5 | 8.874e-05 | 0.00041523 | 0.0014252
-0.49 | 8.765e-05 | 0.00040829 | 0.0014212
-0.48 | 8.669e-05 | 0.00040304 | 0.0014017
-0.47 | 8.756e-05 | 0.00040375 | 0.0014079
-0.46 | 8.925e-05 | 0.00040643 | 0.0014247
-0.45 | 9.476e-05 | 0.00042042 | 0.0014574
-0.44 | 0.00010333 | 0.00044229 | 0.0015369
-0.43 | 0.00011615 | 0.00048112 | 0.0016528
-0.42 | 0.00013508 | 0.00053865 | 0.0018252
-0.41 | 0.00016179 | 0.0006274 | 0.0020928
-0.4 | 0.00020013 | 0.0007471 | 0.0024823
-0.39 | 0.00025467 | 0.0009187 | 0.0030483
-0.38 | 0.00032979 | 0.0011586 | 0.0038521
-0.37 | 0.00043456 | 0.0014981 | 0.0049906
-0.36 | 0.000588 | 0.001957 | 0.006667
-0.35 | 0.0007909 | 0.0026089 | 0.008905
-0.34 | 0.0010688 | 0.0035083 | 0.012101
-0.33 | 0.0014527 | 0.0047367 | 0.016472
-0.32 | 0.0019713 | 0.006545 | 0.022739
-0.31 | 0.0026871 | 0.008875 | 0.031361
-0.3 | 0.003677 | 0.01212 | 0.04342
-0.29 | 0.0050257 | 0.016539 | 0.06015
-0.28 | 0.007049 | 0.022714 | 0.08256
-0.27 | 0.009607 | 0.031079 | 0.11386
-0.26 | 0.013066 | 0.042473 | 0.15528
-0.25 | 0.017705 | 0.05816 | 0.21283
-0.24 | 0.024074 | 0.07896 | 0.29072
-0.23 | 0.03283 | 0.10752 | 0.39642
-0.22 | 0.04446 | 0.14502 | 0.53834
-0.21 | 0.06083 | 0.19608 | 0.7281
-0.2 | 0.08193 | 0.26347 | 0.977
-0.19 | 0.11034 | 0.35456 | 1.3146
-0.18 | 0.14901 | 0.47542 | 1.7527
-0.17 | 0.19964 | 0.6367 | 2.3201
-0.16 | 0.26774 | 0.8471 | 3.0648
-0.15 | 0.35761 | 1.1176 | 3.9806
-0.14 | 0.47737 | 1.4852 | 5.1851
-0.13 | 0.6336 | 1.944 | 6.687
-0.12 | 0.8385 | 2.5399 | 8.505
-0.11 | 1.1092 | 3.2971 | 10.687
-0.1 | 1.4546 | 4.2535 | 13.282
-0.09 | 1.9111 | 5.4803 | 16.371
-0.08 | 2.4904 | 6.934 | 19.973
-0.07 | 3.2126 | 8.759 | 24.045
-0.06 | 4.1238 | 10.945 | 28.61
-0.05 | 5.2378 | 13.563 | 33.811
-0.04 | 6.56 | 16.623 | 39.471
-0.03 | 8.204 | 20.179 | 45.776
-0.02 | 10.153 | 24.269 | 52.396
-0.01 | 12.424 | 28.867 | 59.87
0 | 15.093 | 34.036 | 67.74
0.01 | 18.063 | 39.622 | 76
0.02 | 21.367 | 45.72 | 84.66
0.03 | 25.076 | 52.539 | 93.88
0.04 | 29.068 | 59.6 | 103.19
0.05 | 33.382 | 67.09 | 113.17
0.06 | 37.945 | 75.2 | 123.43
0.07 | 42.761 | 83.68 | 134.04
0.08 | 47.705 | 92.5 | 144.96
0.09 | 52.829 | 101.59 | 155.81
0.1 | 57.8 | 111.04 | 167.17
0.11 | 63.07 | 120.88 | 178.71
0.12 | 68.36 | 130.96 | 190.48
0.13 | 73.58 | 141.27 | 202.22
0.14 | 78.75 | 151.9 | 214.1
0.15 | 83.78 | 162.7 | 226.18
0.16 | 88.69 | 173.81 | 238.47
0.17 | 93.46 | 184.73 | 250.75
0.18 | 98.01 | 196.07 | 262.85
0.19 | 102.36 | 207.47 | 275.21
0.2 | 106.65 | 218.95 | 287.74
0.21 | 110.68 | 230.74 | 300.24
0.22 | 114.5 | 242.27 | 312.79
0.23 | 118.09 | 253.89 | 325.05
0.24 | 121.46 | 265.61 | 337.53
0.25 | 124.78 | 277.44 | 349.98
0.26 | 127.85 | 289 | 362.36
0.27 | 130.7 | 300.76 | 374.64
0.28 | 133.42 | 312.34 | 386.79
0.29 | 136.05 | 323.86 | 398.96
0.3 | 138.35 | 335.58 | 411.14
0.31 | 140.59 | 346.82 | 423.11
0.32 | 142.74 | 358.18 | 434.81
0.33 | 144.62 | 369.46 | 446.74
0.34 | 146.66 | 380.56 | 458.31
0.35 | 148.27 | 391.53 | 469.75
0.36 | 149.89 | 402.23 | 481.15
0.37 | 151.52 | 412.93 | 492.26
0.38 | 152.85 | 423.39 | 503.28
0.39 | 154.33 | 433.58 | 514.11
0.4 | 155.53 | 443.51 | 524.67
0.41 | 156.71 | 453.33 | 535.12
0.42 | 157.87 | 463.02 | 545.38
0.43 | 159.08 | 472.32 | 555.4
0.44 | 159.88 | 481.44 | 565.28
0.45 | 160.85 | 490.14 | 574.8
0.46 | 161.76 | 498.72 | 584.2
0.47 | 162.52 | 506.98 | 593.2
0.48 | 163.53 | 514.89 | 601.8
0.49 | 164.13 | 522.56 | 610.6
0.5 | 164.85 | 529.85 | 619

## Tranconductance (mS-mm)
VGS (V) | VDS = 0.100 V | VDS = 0.500 V | VDS = 0.900 V
-0.75 | -0.001262 | -0.00296 | -0.00701
-0.74 | -0.0011075 | -0.003095 | -0.00794
-0.73 | -0.001035 | -0.00311 | -0.009515
-0.72 | -0.001009 | -0.003005 | -0.008495
-0.71 | -0.0009445 | -0.00272 | -0.00713
-0.7 | -0.001033 | -0.00264 | -0.008115
-0.69 | -0.0008515 | -0.003065 | -0.00931
-0.68 | -0.0007695 | -0.002845 | -0.008125
-0.67 | -0.0008665 | -0.00254 | -0.00652
-0.66 | -0.0007885 | -0.002575 | -0.006555
-0.65 | -0.0007675 | -0.002305 | -0.00648
-0.64 | -0.0007395 | -0.00213 | -0.006845
-0.63 | -0.0007005 | -0.002305 | -0.006075
-0.62 | -0.000663 | -0.002355 | -0.005875
-0.61 | -0.00062 | -0.002265 | -0.00652
-0.6 | -0.000623 | -0.00203 | -0.006475
-0.59 | -0.0005335 | -0.00184 | -0.0064
-0.58 | -0.0005105 | -0.002325 | -0.004945
-0.57 | -0.0005055 | -0.0020635 | -0.00489
-0.56 | -0.000443 | -0.0014295 | -0.005515
-0.55 | -0.0004525 | -0.0015865 | -0.004985
-0.54 | -0.000446 | -0.001407 | -0.004885
-0.53 | -0.0003935 | -0.0013335 | -0.00377
-0.52 | -0.000338 | -0.0013095 | -0.003765
-0.51 | -0.000325 | -0.00094 | -0.004515
-0.5 | -0.0002105 | -0.0007545 | -0.00228
-0.49 | -0.0001025 | -0.0006095 | -0.001175
-0.48 | -4.5e-06 | -0.000227 | -0.000665
-0.47 | 0.000128 | 0.0001695 | 0.00115
-0.46 | 0.00036 | 0.0008335 | 0.002475
-0.45 | 0.000704 | 0.001793 | 0.00561
-0.44 | 0.0010695 | 0.003035 | 0.00977
-0.43 | 0.0015875 | 0.004818 | 0.014415
-0.42 | 0.002282 | 0.007314 | 0.022
-0.41 | 0.0032525 | 0.0104225 | 0.032855
-0.4 | 0.004644 | 0.014565 | 0.047775
-0.39 | 0.006483 | 0.020575 | 0.06849
-0.38 | 0.0089945 | 0.02897 | 0.097115
-0.37 | 0.0129105 | 0.03992 | 0.140745
-0.36 | 0.017817 | 0.05554 | 0.19572
-0.35 | 0.02404 | 0.077565 | 0.2717
-0.34 | 0.03309 | 0.10639 | 0.37835
-0.33 | 0.045125 | 0.151835 | 0.5319
-0.32 | 0.06172 | 0.206915 | 0.74445
-0.31 | 0.085285 | 0.27875 | 1.03405
-0.3 | 0.11693 | 0.3832 | 1.43945
-0.29 | 0.1686 | 0.5297 | 1.957
-0.28 | 0.229065 | 0.727 | 2.6855
-0.27 | 0.30085 | 0.98795 | 3.636
-0.26 | 0.4049 | 1.35405 | 4.9485
-0.25 | 0.5504 | 1.82435 | 6.772
-0.24 | 0.75625 | 2.468 | 9.1795
-0.23 | 1.0193 | 3.303 | 12.381
-0.22 | 1.4 | 4.428 | 16.584
-0.21 | 1.8735 | 5.9225 | 21.933
-0.2 | 2.4755 | 7.924 | 29.325
-0.19 | 3.354 | 10.5975 | 38.785
-0.18 | 4.465 | 14.107 | 50.275
-0.17 | 5.9365 | 18.584 | 65.605
-0.16 | 7.8985 | 24.045 | 83.025
-0.15 | 10.4815 | 31.905 | 106.015
-0.14 | 13.7995 | 41.32 | 135.32
-0.13 | 18.0565 | 52.735 | 165.995
-0.12 | 23.78 | 67.655 | 200
-0.11 | 30.805 | 85.68 | 238.85
-0.1 | 40.095 | 109.16 | 284.2
-0.09 | 51.79 | 134.025 | 334.55
-0.08 | 65.075 | 163.935 | 383.7
-0.07 | 81.67 | 200.55 | 431.85
-0.06 | 101.26 | 240.2 | 488.3
-0.05 | 121.81 | 283.9 | 543.05
-0.04 | 148.31 | 330.8 | 598.25
-0.03 | 179.65 | 382.3 | 646.25
-0.02 | 211 | 434.4 | 704.7
-0.01 | 247 | 488.35 | 767.2
0 | 281.95 | 537.75 | 806.5
0.01 | 313.7 | 584.2 | 846
0.02 | 350.65 | 645.85 | 894
0.03 | 385.05 | 694 | 926.5
0.04 | 415.3 | 727.55 | 964.5
0.05 | 443.85 | 780 | 1012
0.06 | 468.95 | 829.5 | 1043.5
0.07 | 488 | 865 | 1076.5
0.08 | 503.4 | 895.5 | 1088.5
0.09 | 504.75 | 927 | 1110.5
0.1 | 512.05 | 964.5 | 1145
0.11 | 528 | 996 | 1165.5
0.12 | 525.5 | 1019.5 | 1175.5
0.13 | 519.5 | 1047 | 1181
0.14 | 510 | 1071.5 | 1198
0.15 | 497 | 1095.5 | 1218.5
0.16 | 484 | 1101.5 | 1228.5
0.17 | 466 | 1113 | 1219
0.18 | 445 | 1137 | 1223
0.19 | 432 | 1144 | 1244.5
0.2 | 416 | 1163.5 | 1251.5
0.21 | 392.5 | 1166 | 1252.5
0.22 | 370.5 | 1157.5 | 1240.5
0.23 | 348 | 1167 | 1237
0.24 | 334.5 | 1177.5 | 1246.5
0.25 | 319.5 | 1169.5 | 1241.5
0.26 | 296 | 1166 | 1233
0.27 | 278.5 | 1167 | 1221.5
0.28 | 267.5 | 1155 | 1216
0.29 | 246.5 | 1162 | 1217.5
0.3 | 227 | 1148 | 1207.5
0.31 | 219.5 | 1130 | 1183.5
0.32 | 201.5 | 1132 | 1181.5
0.33 | 196 | 1119 | 1175
0.34 | 182.5 | 1103.5 | 1150.5
0.35 | 161.5 | 1083.5 | 1142
0.36 | 162.5 | 1070 | 1125.5
0.37 | 148 | 1058 | 1106.5
0.38 | 140.5 | 1032.5 | 1092.5
0.39 | 134 | 1006 | 1069.5
0.4 | 119 | 987.5 | 1050.5
0.41 | 117 | 975.5 | 1035.5
0.42 | 118.5 | 949.5 | 1014
0.43 | 100.5 | 921 | 995
0.44 | 88.5 | 891 | 970
0.45 | 94 | 864 | 946
0.46 | 83.5 | 842 | 920
0.47 | 88.5 | 808.5 | 880
0.48 | 80.5 | 779 | 870
0.49 | 66 | 748 | 860
0.5 | 72 | 729 | 840