## IDS-VDS Characteristic (mA-mm)
VGS (V) | VDS = 0.100 V | VDS = 0.500 V | VDS = 0.900 V
-0.75 | 0.00024879 | 0.000937 | 0.0029566
-0.74 | 0.0002363 | 0.0009089 | 0.002868
-0.73 | 0.00022711 | 0.0008716 | 0.0027805
-0.72 | 0.00021579 | 0.0008504 | 0.0027111
-0.71 | 0.00020757 | 0.0008183 | 0.0026262
-0.7 | 0.00019846 | 0.0007871 | 0.0025344
-0.69 | 0.00018906 | 0.0007633 | 0.0024683
-0.68 | 0.00018181 | 0.0007385 | 0.0023663
-0.67 | 0.00017348 | 0.0007107 | 0.0022988
-0.66 | 0.00016463 | 0.0006868 | 0.0022417
-0.65 | 0.00015807 | 0.0006601 | 0.002171
-0.64 | 0.00015014 | 0.0006354 | 0.0020808
-0.63 | 0.00014374 | 0.0006172 | 0.0020257
-0.62 | 0.00013841 | 0.0005906 | 0.0019605
-0.61 | 0.000132 | 0.0005741 | 0.0018933
-0.6 | 0.0001257 | 0.0005486 | 0.0018433
-0.59 | 0.00011971 | 0.000528 | 0.0017864
-0.58 | 0.000115 | 0.0005098 | 0.001741
-0.57 | 0.00010985 | 0.00049359 | 0.00169
-0.56 | 0.00010512 | 0.00047739 | 0.0016447
-0.55 | 9.997e-05 | 0.00045947 | 0.0015909
-0.54 | 9.657e-05 | 0.00044137 | 0.0015419
-0.53 | 9.252e-05 | 0.00042693 | 0.0014932
-0.52 | 8.979e-05 | 0.00041457 | 0.0014583
-0.51 | 8.637e-05 | 0.00040502 | 0.0014273
-0.5 | 8.458e-05 | 0.00039415 | 0.0013907
-0.49 | 8.244e-05 | 0.00038901 | 0.0013746
-0.48 | 8.214e-05 | 0.00038623 | 0.0013671
-0.47 | 8.355e-05 | 0.00038752 | 0.0013615
-0.46 | 8.624e-05 | 0.00039234 | 0.0013827
-0.45 | 9.164e-05 | 0.00040875 | 0.0014317
-0.44 | 9.965e-05 | 0.00043344 | 0.0015093
-0.43 | 0.00011349 | 0.00047321 | 0.0016314
-0.42 | 0.00013269 | 0.00053286 | 0.0018213
-0.41 | 0.00016008 | 0.000624 | 0.002107
-0.4 | 0.00020019 | 0.0007481 | 0.0025086
-0.39 | 0.00025657 | 0.0009256 | 0.0030938
-0.38 | 0.0003336 | 0.0011742 | 0.0039318
-0.37 | 0.00044042 | 0.0015161 | 0.0051047
-0.36 | 0.0006003 | 0.0019998 | 0.00686
-0.35 | 0.000808 | 0.0026652 | 0.009182
-0.34 | 0.0010941 | 0.0035962 | 0.012513
-0.33 | 0.0014833 | 0.0048815 | 0.017202
-0.32 | 0.0020187 | 0.006776 | 0.023671
-0.31 | 0.0027551 | 0.009172 | 0.032499
-0.3 | 0.00377 | 0.012547 | 0.045029
-0.29 | 0.0051644 | 0.017164 | 0.06259
-0.28 | 0.007219 | 0.023454 | 0.08559
-0.27 | 0.009838 | 0.032157 | 0.11835
-0.26 | 0.013325 | 0.043737 | 0.16236
-0.25 | 0.018164 | 0.06024 | 0.2218
-0.24 | 0.024673 | 0.0816 | 0.30326
-0.23 | 0.033564 | 0.11049 | 0.41046
-0.22 | 0.04532 | 0.14985 | 0.55826
-0.21 | 0.06235 | 0.20228 | 0.7534
-0.2 | 0.08393 | 0.27177 | 1.0156
-0.19 | 0.11308 | 0.36676 | 1.3557
-0.18 | 0.15213 | 0.49127 | 1.8138
-0.17 | 0.20442 | 0.6566 | 2.3943
-0.16 | 0.27451 | 0.8697 | 3.1447
-0.15 | 0.36622 | 1.1536 | 4.1157
-0.14 | 0.4909 | 1.5298 | 5.3372
-0.13 | 0.6478 | 2.0058 | 6.83
-0.12 | 0.8607 | 2.6204 | 8.706
-0.11 | 1.1339 | 3.388 | 10.939
-0.1 | 1.493 | 4.3702 | 13.6
-0.09 | 1.9595 | 5.6215 | 16.747
-0.08 | 2.5443 | 7.122 | 20.294
-0.07 | 3.2823 | 8.979 | 24.423
-0.06 | 4.2001 | 11.184 | 29.1
-0.05 | 5.352 | 13.849 | 34.361
-0.04 | 6.68 | 16.961 | 40.021
-0.03 | 8.361 | 20.552 | 46.321
-0.02 | 10.294 | 24.647 | 53.095
-0.01 | 12.618 | 29.315 | 60.56
0 | 15.298 | 34.526 | 68.5
0.01 | 18.306 | 40.2 | 76.84
0.02 | 21.604 | 46.45 | 85.45
0.03 | 25.347 | 52.998 | 94.65
0.04 | 29.348 | 60.33 | 104.26
0.05 | 33.663 | 67.75 | 114.16
0.06 | 38.248 | 75.89 | 124.46
0.07 | 43.056 | 84.47 | 134.96
0.08 | 48.029 | 93.24 | 145.85
0.09 | 53.106 | 102.42 | 156.91
0.1 | 58.08 | 111.85 | 168.2
0.11 | 63.31 | 121.78 | 179.82
0.12 | 68.58 | 131.9 | 191.42
0.13 | 73.81 | 142.32 | 203.43
0.14 | 79 | 152.76 | 215.37
0.15 | 84.01 | 163.63 | 227.35
0.16 | 88.9 | 174.65 | 239.59
0.17 | 93.59 | 185.77 | 251.83
0.18 | 98.08 | 197.08 | 264.18
0.19 | 102.56 | 208.35 | 276.52
0.2 | 106.73 | 219.96 | 289.06
0.21 | 110.84 | 231.66 | 301.39
0.22 | 114.68 | 243.23 | 313.9
0.23 | 118.21 | 254.98 | 326.43
0.24 | 121.52 | 266.62 | 338.79
0.25 | 124.85 | 278.4 | 351.41
0.26 | 127.95 | 290.05 | 363.53
0.27 | 130.73 | 301.67 | 375.91
0.28 | 133.61 | 313.18 | 388.1
0.29 | 135.95 | 324.83 | 400.29
0.3 | 138.24 | 336.41 | 412.37
0.31 | 140.6 | 347.77 | 424.25
0.32 | 142.7 | 359.16 | 436.15
0.33 | 144.86 | 370.25 | 447.89
0.34 | 146.57 | 381.34 | 459.52
0.35 | 148.17 | 392.3 | 470.82
0.36 | 149.85 | 403.05 | 482.15
0.37 | 151.62 | 413.79 | 493.4
0.38 | 153 | 424.01 | 504.38
0.39 | 154.2 | 434.33 | 515.35
0.4 | 155.5 | 444.34 | 525.68
0.41 | 156.71 | 454.14 | 536.21
0.42 | 158.15 | 463.67 | 546.55
0.43 | 158.95 | 472.97 | 556.53
0.44 | 159.79 | 482.07 | 566.34
0.45 | 160.88 | 490.87 | 575.4
0.46 | 161.67 | 499.42 | 585
0.47 | 162.74 | 507.54 | 594.2
0.48 | 163.29 | 515.48 | 603.1
0.49 | 163.97 | 523.19 | 611.7
0.5 | 164.86 | 530.49 | 619.9

## Tranconductance (mS-mm)
VGS (V) | VDS = 0.100 V | VDS = 0.500 V | VDS = 0.900 V
-0.75 | -0.001249 | -0.00281 | -0.00886
-0.74 | -0.001084 | -0.00327 | -0.008805
-0.73 | -0.0010255 | -0.002925 | -0.007845
-0.72 | -0.000977 | -0.002665 | -0.007715
-0.71 | -0.0008665 | -0.003165 | -0.008835
-0.7 | -0.0009255 | -0.00275 | -0.007895
-0.69 | -0.0008325 | -0.00243 | -0.008405
-0.68 | -0.000779 | -0.00263 | -0.008475
-0.67 | -0.000859 | -0.002585 | -0.00623
-0.66 | -0.0007705 | -0.00253 | -0.00639
-0.65 | -0.0007245 | -0.00257 | -0.008045
-0.64 | -0.0007165 | -0.002145 | -0.007265
-0.63 | -0.0005865 | -0.00224 | -0.006015
-0.62 | -0.000587 | -0.002155 | -0.00662
-0.61 | -0.0006355 | -0.0021 | -0.00586
-0.6 | -0.0006145 | -0.002305 | -0.005345
-0.59 | -0.000535 | -0.00194 | -0.005115
-0.58 | -0.000493 | -0.0017205 | -0.00482
-0.57 | -0.000494 | -0.0016205 | -0.004815
-0.56 | -0.000494 | -0.001706 | -0.004955
-0.55 | -0.0004275 | -0.001801 | -0.00514
-0.54 | -0.0003725 | -0.001627 | -0.004885
-0.53 | -0.000339 | -0.00134 | -0.00418
-0.52 | -0.0003075 | -0.0010955 | -0.003295
-0.51 | -0.0002605 | -0.001021 | -0.00338
-0.5 | -0.0001965 | -0.0008005 | -0.002635
-0.49 | -0.000122 | -0.000396 | -0.00118
-0.48 | 5.55e-05 | -7.45e-05 | -0.000655
-0.47 | 0.000205 | 0.0003055 | 0.00078
-0.46 | 0.0004045 | 0.0010615 | 0.00351
-0.45 | 0.0006705 | 0.002055 | 0.00633
-0.44 | 0.0010925 | 0.003223 | 0.009985
-0.43 | 0.001652 | 0.004971 | 0.0156
-0.42 | 0.0023295 | 0.0075395 | 0.02378
-0.41 | 0.003375 | 0.010762 | 0.034365
-0.4 | 0.0048245 | 0.01508 | 0.04934
-0.39 | 0.0066705 | 0.021305 | 0.07116
-0.38 | 0.0091925 | 0.029525 | 0.100545
-0.37 | 0.013335 | 0.04128 | 0.14641
-0.36 | 0.018379 | 0.057455 | 0.203865
-0.35 | 0.02469 | 0.07982 | 0.28265
-0.34 | 0.033765 | 0.110815 | 0.401
-0.33 | 0.04623 | 0.15899 | 0.5579
-0.32 | 0.06359 | 0.214525 | 0.76485
-0.31 | 0.087565 | 0.28855 | 1.0679
-0.3 | 0.120465 | 0.3996 | 1.50455
-0.29 | 0.17245 | 0.54535 | 2.02805
-0.28 | 0.23368 | 0.74965 | 2.788
-0.27 | 0.3053 | 1.01415 | 3.8385
-0.26 | 0.4163 | 1.40415 | 5.1725
-0.25 | 0.5674 | 1.89315 | 7.045
-0.24 | 0.77 | 2.5125 | 9.433
-0.23 | 1.03235 | 3.4125 | 12.75
-0.22 | 1.4393 | 4.5895 | 17.147
-0.21 | 1.9305 | 6.096 | 22.867
-0.2 | 2.5365 | 8.224 | 30.115
-0.19 | 3.41 | 10.975 | 39.91
-0.18 | 4.567 | 14.492 | 51.93
-0.17 | 6.119 | 18.9215 | 66.545
-0.16 | 8.09 | 24.85 | 86.07
-0.15 | 10.8195 | 33.005 | 109.625
-0.14 | 14.079 | 42.61 | 135.715
-0.13 | 18.49 | 54.53 | 168.44
-0.12 | 24.305 | 69.11 | 205.45
-0.11 | 31.615 | 87.49 | 244.7
-0.1 | 41.28 | 111.675 | 290.4
-0.09 | 52.565 | 137.59 | 334.7
-0.08 | 66.14 | 167.875 | 383.8
-0.07 | 82.79 | 203.1 | 440.3
-0.06 | 103.485 | 243.5 | 496.9
-0.05 | 123.995 | 288.85 | 546.05
-0.04 | 150.45 | 335.15 | 598
-0.03 | 180.7 | 384.3 | 653.7
-0.02 | 212.85 | 438.15 | 711.95
-0.01 | 250.2 | 493.95 | 770.25
0 | 284.4 | 544.25 | 814
0.01 | 315.3 | 596.2 | 847.5
0.02 | 352.05 | 639.9 | 890.5
0.03 | 387.2 | 694 | 940.5
0.04 | 415.8 | 737.6 | 975.5
0.05 | 445 | 778 | 1010
0.06 | 469.65 | 836 | 1040
0.07 | 489.05 | 867.5 | 1069.5
0.08 | 502.5 | 897.5 | 1097.5
0.09 | 502.55 | 930.5 | 1117.5
0.1 | 510.2 | 968 | 1145.5
0.11 | 525 | 1002.5 | 1161
0.12 | 525 | 1027 | 1180.5
0.13 | 521 | 1043 | 1197.5
0.14 | 510 | 1065.5 | 1196
0.15 | 495 | 1094.5 | 1211
0.16 | 479 | 1107 | 1224
0.17 | 459 | 1121.5 | 1229.5
0.18 | 448.5 | 1129 | 1234.5
0.19 | 432.5 | 1144 | 1244
0.2 | 414 | 1165.5 | 1243.5
0.21 | 397.5 | 1163.5 | 1242
0.22 | 368.5 | 1166 | 1252
0.23 | 342 | 1169.5 | 1244.5
0.24 | 332 | 1171 | 1249
0.25 | 321.5 | 1171.5 | 1237
0.26 | 294 | 1163.5 | 1225
0.27 | 283 | 1156.5 | 1228.5
0.28 | 261 | 1158 | 1219
0.29 | 231.5 | 1161.5 | 1213.5
0.3 | 232.5 | 1147 | 1198
0.31 | 223 | 1137.5 | 1189
0.32 | 213 | 1124 | 1182
0.33 | 193.5 | 1109 | 1168.5
0.34 | 165.5 | 1102.5 | 1146.5
0.35 | 164 | 1085.5 | 1131.5
0.36 | 172.5 | 1074.5 | 1129
0.37 | 157.5 | 1048 | 1111.5
0.38 | 129 | 1027 | 1097.5
0.39 | 125 | 1016.5 | 1065
0.4 | 125.5 | 990.5 | 1043
0.41 | 132.5 | 966.5 | 1043.5
0.42 | 112 | 941.5 | 1016
0.43 | 82 | 920 | 989.5
0.44 | 96.5 | 895 | 943.5
0.45 | 94 | 867.5 | 933
0.46 | 93 | 833.5 | 940
0.47 | 81 | 803 | 905
0.48 | 61.5 | 782.5 | 875
0.49 | 78.5 | 750.5 | 840
0.5 | 89 | 730 | 820