## IDS-VDS Characteristic (mA-mm)
VGS (V) | VDS = 0.100 V | VDS = 0.500 V | VDS = 0.900 V
-0.75 | 0.00027166 | 0.0010346 | 0.0033048
-0.74 | 0.00026002 | 0.0010002 | 0.0032155
-0.73 | 0.00024746 | 0.0009628 | 0.0031136
-0.72 | 0.000236 | 0.0009426 | 0.0030201
-0.71 | 0.00022391 | 0.0009023 | 0.0029179
-0.7 | 0.0002162 | 0.0008705 | 0.0028445
-0.69 | 0.00020555 | 0.0008391 | 0.0027581
-0.68 | 0.00019502 | 0.0008078 | 0.0026604
-0.67 | 0.00018798 | 0.0007859 | 0.0025885
-0.66 | 0.00018068 | 0.0007561 | 0.0024944
-0.65 | 0.00017278 | 0.0007259 | 0.0024023
-0.64 | 0.00016549 | 0.0007 | 0.0023422
-0.63 | 0.00015739 | 0.0006755 | 0.0022749
-0.62 | 0.00015102 | 0.0006509 | 0.002214
-0.61 | 0.000144 | 0.0006298 | 0.0021292
-0.6 | 0.00013577 | 0.0006064 | 0.0020567
-0.59 | 0.00013063 | 0.0005839 | 0.0019894
-0.58 | 0.00012509 | 0.0005652 | 0.0019316
-0.57 | 0.00011862 | 0.0005421 | 0.0018938
-0.56 | 0.00011357 | 0.000526 | 0.0018124
-0.55 | 0.00010933 | 0.0005059 | 0.0017584
-0.54 | 0.00010481 | 0.00048859 | 0.001713
-0.53 | 0.00010061 | 0.0004692 | 0.0016596
-0.52 | 9.582e-05 | 0.00045448 | 0.0016251
-0.51 | 9.271e-05 | 0.00044103 | 0.0015746
-0.5 | 9.039e-05 | 0.00042962 | 0.0015352
-0.49 | 8.803e-05 | 0.00042076 | 0.0014953
-0.48 | 8.702e-05 | 0.00041576 | 0.0014853
-0.47 | 8.712e-05 | 0.00041689 | 0.0014785
-0.46 | 8.867e-05 | 0.00041597 | 0.0014809
-0.45 | 9.32e-05 | 0.00042675 | 0.0015177
-0.44 | 9.971e-05 | 0.00044541 | 0.0015717
-0.43 | 0.0001117 | 0.00048017 | 0.0016687
-0.42 | 0.00012813 | 0.00052847 | 0.0018341
-0.41 | 0.00015329 | 0.0006091 | 0.0020593
-0.4 | 0.00018817 | 0.0007168 | 0.002403
-0.39 | 0.00023797 | 0.0008701 | 0.0029114
-0.38 | 0.00030754 | 0.0010843 | 0.0036286
-0.37 | 0.0004021 | 0.0013889 | 0.0046474
-0.36 | 0.00053611 | 0.0018057 | 0.00618
-0.35 | 0.0007473 | 0.0023952 | 0.008208
-0.34 | 0.0010063 | 0.0032181 | 0.011118
-0.33 | 0.0013623 | 0.0043583 | 0.0152
-0.32 | 0.0018489 | 0.006022 | 0.020844
-0.31 | 0.0025187 | 0.008188 | 0.028674
-0.3 | 0.0034375 | 0.011161 | 0.039839
-0.29 | 0.0046969 | 0.0152 | 0.054908
-0.28 | 0.006587 | 0.020924 | 0.07629
-0.27 | 0.00898 | 0.028669 | 0.10454
-0.26 | 0.012206 | 0.039176 | 0.14421
-0.25 | 0.016525 | 0.053338 | 0.19708
-0.24 | 0.022569 | 0.07367 | 0.26885
-0.23 | 0.030733 | 0.09971 | 0.36569
-0.22 | 0.041695 | 0.13466 | 0.49648
-0.21 | 0.056284 | 0.1817 | 0.6702
-0.2 | 0.07728 | 0.24557 | 0.9086
-0.19 | 0.10421 | 0.33006 | 1.2188
-0.18 | 0.14087 | 0.44568 | 1.6375
-0.17 | 0.18833 | 0.594 | 2.1655
-0.16 | 0.253 | 0.794 | 2.8586
-0.15 | 0.33916 | 1.0511 | 3.7368
-0.14 | 0.45276 | 1.3942 | 4.8837
-0.13 | 0.5991 | 1.8348 | 6.305
-0.12 | 0.7956 | 2.4015 | 8.037
-0.11 | 1.0539 | 3.126 | 10.14
-0.1 | 1.3845 | 4.0337 | 12.646
-0.09 | 1.822 | 5.2027 | 15.655
-0.08 | 2.3692 | 6.622 | 19.093
-0.07 | 3.0702 | 8.374 | 23.055
-0.06 | 3.9388 | 10.438 | 27.559
-0.05 | 5.0332 | 13.001 | 32.612
-0.04 | 6.299 | 16.001 | 38.252
-0.03 | 7.898 | 19.462 | 44.289
-0.02 | 9.808 | 23.457 | 51.015
-0.01 | 11.995 | 27.893 | 58.25
0 | 14.597 | 32.99 | 66.08
0.01 | 17.519 | 38.614 | 74.2
0.02 | 20.785 | 44.597 | 82.79
0.03 | 24.429 | 51.264 | 91.94
0.04 | 28.408 | 58.39 | 101.42
0.05 | 32.692 | 65.74 | 111.3
0.06 | 37.201 | 73.82 | 121.46
0.07 | 42.046 | 82.26 | 131.96
0.08 | 46.939 | 91 | 142.78
0.09 | 52.081 | 100.17 | 153.87
0.1 | 57.16 | 109.56 | 165.08
0.11 | 62.45 | 119.4 | 176.7
0.12 | 67.78 | 129.48 | 188.25
0.13 | 73.01 | 139.86 | 200.19
0.14 | 78.13 | 150.44 | 212.2
0.15 | 83.2 | 161.14 | 224.23
0.16 | 88.18 | 172.25 | 236.58
0.17 | 92.97 | 183.44 | 248.83
0.18 | 97.55 | 194.68 | 261.13
0.19 | 101.99 | 205.93 | 273.57
0.2 | 106.33 | 217.61 | 286.03
0.21 | 110.4 | 229.25 | 298.58
0.22 | 114.22 | 240.95 | 311.04
0.23 | 117.89 | 252.83 | 323.53
0.24 | 121.3 | 264.3 | 336.02
0.25 | 124.68 | 276.31 | 348.61
0.26 | 127.71 | 288 | 360.8
0.27 | 130.62 | 299.68 | 373.34
0.28 | 133.36 | 311.29 | 385.57
0.29 | 135.99 | 322.98 | 397.7
0.3 | 138.45 | 334.66 | 410.07
0.31 | 140.75 | 346.11 | 421.9
0.32 | 142.85 | 357.54 | 433.92
0.33 | 144.92 | 368.69 | 445.81
0.34 | 146.95 | 379.91 | 457.49
0.35 | 148.61 | 390.87 | 468.95
0.36 | 150.26 | 401.79 | 480.44
0.37 | 151.82 | 412.63 | 491.78
0.38 | 153.18 | 422.97 | 502.86
0.39 | 154.8 | 433.4 | 513.83
0.4 | 155.92 | 443.47 | 524.38
0.41 | 157.13 | 453.33 | 534.99
0.42 | 158.34 | 463.05 | 545.39
0.43 | 159.36 | 472.49 | 555.48
0.44 | 160.43 | 481.66 | 565.46
0.45 | 161.36 | 490.5 | 574.8
0.46 | 162.27 | 499.25 | 584.8
0.47 | 163.15 | 507.5 | 593.8
0.48 | 164.11 | 515.61 | 602.6
0.49 | 164.77 | 523.39 | 611.1
0.5 | 165.49 | 530.84 | 619.8

## Tranconductance (mS-mm)
VGS (V) | VDS = 0.100 V | VDS = 0.500 V | VDS = 0.900 V
-0.75 | -0.001164 | -0.00344 | -0.00893
-0.74 | -0.00121 | -0.00359 | -0.00956
-0.73 | -0.001201 | -0.00288 | -0.00977
-0.72 | -0.0011775 | -0.003025 | -0.009785
-0.71 | -0.00099 | -0.003605 | -0.00878
-0.7 | -0.000918 | -0.00316 | -0.00799
-0.69 | -0.001059 | -0.003135 | -0.009205
-0.68 | -0.0008785 | -0.00266 | -0.00848
-0.67 | -0.000717 | -0.002585 | -0.0083
-0.66 | -0.00076 | -0.003 | -0.00931
-0.65 | -0.0007595 | -0.002805 | -0.00761
-0.64 | -0.0007695 | -0.00252 | -0.00637
-0.63 | -0.0007235 | -0.002455 | -0.00641
-0.62 | -0.0006695 | -0.002285 | -0.007285
-0.61 | -0.0007625 | -0.002225 | -0.007865
-0.6 | -0.0006685 | -0.002295 | -0.00699
-0.59 | -0.000534 | -0.00206 | -0.006255
-0.58 | -0.0006005 | -0.00209 | -0.00478
-0.57 | -0.000576 | -0.00196 | -0.00596
-0.56 | -0.0004645 | -0.00181 | -0.00677
-0.55 | -0.000438 | -0.0018705 | -0.00497
-0.54 | -0.000436 | -0.001835 | -0.00494
-0.53 | -0.0004495 | -0.0017055 | -0.004395
-0.52 | -0.000395 | -0.0014085 | -0.00425
-0.51 | -0.0002715 | -0.001243 | -0.004495
-0.5 | -0.000234 | -0.0010135 | -0.003965
-0.49 | -0.0001685 | -0.000693 | -0.002495
-0.48 | -4.55e-05 | -0.0001935 | -0.00084
-0.47 | 8.25e-05 | 1.05e-05 | -0.00022
-0.46 | 0.000304 | 0.000493 | 0.00196
-0.45 | 0.000552 | 0.001472 | 0.00454
-0.44 | 0.000925 | 0.002671 | 0.00755
-0.43 | 0.001421 | 0.004153 | 0.01312
-0.42 | 0.0020795 | 0.0064465 | 0.01953
-0.41 | 0.003002 | 0.0094165 | 0.028445
-0.4 | 0.004234 | 0.01305 | 0.042605
-0.39 | 0.0059685 | 0.018375 | 0.06128
-0.38 | 0.0082065 | 0.02594 | 0.0868
-0.37 | 0.0114285 | 0.03607 | 0.12757
-0.36 | 0.01726 | 0.050315 | 0.17803
-0.35 | 0.0235095 | 0.07062 | 0.2469
-0.34 | 0.03075 | 0.098155 | 0.3496
-0.33 | 0.04213 | 0.140195 | 0.4863
-0.32 | 0.05782 | 0.191485 | 0.6737
-0.31 | 0.07943 | 0.25695 | 0.94975
-0.3 | 0.10891 | 0.3506 | 1.3117
-0.29 | 0.157475 | 0.48815 | 1.82255
-0.28 | 0.214155 | 0.67345 | 2.4816
-0.27 | 0.28095 | 0.9126 | 3.396
-0.26 | 0.37725 | 1.23345 | 4.627
-0.25 | 0.51815 | 1.7247 | 6.232
-0.24 | 0.7104 | 2.3186 | 8.4305
-0.23 | 0.9563 | 3.0495 | 11.3815
-0.22 | 1.27755 | 4.0995 | 15.2255
-0.21 | 1.77925 | 5.5455 | 20.606
-0.2 | 2.3963 | 7.418 | 27.43
-0.19 | 3.1795 | 10.0055 | 36.445
-0.18 | 4.206 | 13.197 | 47.335
-0.17 | 5.6065 | 17.416 | 61.055
-0.16 | 7.5415 | 22.855 | 78.565
-0.15 | 9.988 | 30.01 | 101.255
-0.14 | 12.997 | 39.185 | 128.41
-0.13 | 17.142 | 50.365 | 157.665
-0.12 | 22.74 | 64.56 | 191.75
-0.11 | 29.445 | 81.61 | 230.45
-0.1 | 38.405 | 103.835 | 275.75
-0.09 | 49.235 | 129.415 | 322.35
-0.08 | 62.41 | 158.565 | 370
-0.07 | 78.48 | 190.8 | 423.3
-0.06 | 98.15 | 231.35 | 477.85
-0.05 | 118.01 | 278.15 | 534.65
-0.04 | 143.24 | 323.05 | 583.85
-0.03 | 175.45 | 372.8 | 638.15
-0.02 | 204.85 | 421.55 | 698.05
-0.01 | 239.45 | 476.65 | 753.25
0 | 276.2 | 536.05 | 797.5
0.01 | 309.4 | 580.35 | 835.5
0.02 | 345.5 | 632.5 | 887
0.03 | 381.15 | 689.65 | 931.5
0.04 | 413.15 | 723.8 | 968
0.05 | 439.65 | 771.5 | 1002
0.06 | 467.7 | 826 | 1033
0.07 | 486.9 | 859 | 1066
0.08 | 501.75 | 895.5 | 1095.5
0.09 | 511.05 | 928 | 1115
0.1 | 518.45 | 961.5 | 1141.5
0.11 | 531 | 996 | 1158.5
0.12 | 528 | 1023 | 1174.5
0.13 | 517.5 | 1048 | 1197.5
0.14 | 509.5 | 1064 | 1202
0.15 | 502.5 | 1090.5 | 1219
0.16 | 488.5 | 1115 | 1230
0.17 | 468.5 | 1121.5 | 1227.5
0.18 | 451 | 1124.5 | 1237
0.19 | 439 | 1146.5 | 1245
0.2 | 420.5 | 1166 | 1250.5
0.21 | 394.5 | 1167 | 1250.5
0.22 | 374.5 | 1179 | 1247.5
0.23 | 354 | 1167.5 | 1249
0.24 | 339.5 | 1174 | 1254
0.25 | 320.5 | 1185 | 1239
0.26 | 297 | 1168.5 | 1236.5
0.27 | 282.5 | 1164.5 | 1238.5
0.28 | 268.5 | 1165 | 1218
0.29 | 254.5 | 1168.5 | 1225
0.3 | 238 | 1156.5 | 1210
0.31 | 220 | 1144 | 1192.5
0.32 | 208.5 | 1129 | 1195.5
0.33 | 205 | 1118.5 | 1178.5
0.34 | 184.5 | 1109 | 1157
0.35 | 165.5 | 1094 | 1147.5
0.36 | 160.5 | 1088 | 1141.5
0.37 | 146 | 1059 | 1121
0.38 | 149 | 1038.5 | 1102.5
0.39 | 137 | 1025 | 1076
0.4 | 116.5 | 996.5 | 1058
0.41 | 121 | 979 | 1050.5
0.42 | 111.5 | 958 | 1024.5
0.43 | 104.5 | 930.5 | 1003.5
0.44 | 100 | 900.5 | 966
0.45 | 92 | 879.5 | 967
0.46 | 89.5 | 850 | 950
0.47 | 92 | 818 | 890
0.48 | 81 | 794.5 | 865
0.49 | 69 | 761.5 | 860
0.5 | 72 | 745 | 870