## IDS-VDS Characteristic (mA-mm)
VGS (V) | VDS = 0.100 V | VDS = 0.500 V | VDS = 0.900 V
-0.75 | 0.00029358 | 0.0011528 | 0.0037317
-0.74 | 0.00028289 | 0.0011044 | 0.0035974
-0.73 | 0.00026935 | 0.0010648 | 0.0035039
-0.72 | 0.00025985 | 0.0010227 | 0.0033817
-0.71 | 0.00024685 | 0.0009904 | 0.0032992
-0.7 | 0.00023576 | 0.0009587 | 0.0031745
-0.69 | 0.00022733 | 0.0009248 | 0.0030804
-0.68 | 0.00021661 | 0.0008848 | 0.00297
-0.67 | 0.00020544 | 0.0008506 | 0.0029041
-0.66 | 0.00019812 | 0.0008285 | 0.0027908
-0.65 | 0.00018858 | 0.0007942 | 0.0027036
-0.64 | 0.00018032 | 0.0007644 | 0.0026152
-0.63 | 0.00017103 | 0.0007368 | 0.0025313
-0.62 | 0.00016259 | 0.0007108 | 0.0024465
-0.61 | 0.00015461 | 0.0006895 | 0.0023693
-0.6 | 0.00014805 | 0.0006604 | 0.0022945
-0.59 | 0.00014246 | 0.0006338 | 0.0022113
-0.58 | 0.00013538 | 0.000611 | 0.0021546
-0.57 | 0.00012914 | 0.0005843 | 0.0020757
-0.56 | 0.00012347 | 0.0005709 | 0.0020066
-0.55 | 0.00011841 | 0.0005509 | 0.0019474
-0.54 | 0.00011348 | 0.0005298 | 0.0018847
-0.53 | 0.00010889 | 0.0005132 | 0.0018331
-0.52 | 0.00010457 | 0.00049372 | 0.0017861
-0.51 | 0.00010064 | 0.00048349 | 0.001737
-0.5 | 9.769e-05 | 0.00046886 | 0.0016892
-0.49 | 9.494e-05 | 0.00045897 | 0.0016617
-0.48 | 9.379e-05 | 0.00044981 | 0.0016403
-0.47 | 9.361e-05 | 0.00044384 | 0.0016156
-0.46 | 9.437e-05 | 0.00044852 | 0.0016114
-0.45 | 9.792e-05 | 0.0004549 | 0.0016404
-0.44 | 0.00010408 | 0.00046823 | 0.001685
-0.43 | 0.00011452 | 0.00049915 | 0.0017722
-0.42 | 0.00013027 | 0.00054594 | 0.0019064
-0.41 | 0.00015292 | 0.0006151 | 0.0021236
-0.4 | 0.00018665 | 0.000713 | 0.0024349
-0.39 | 0.00023383 | 0.0008597 | 0.0029161
-0.38 | 0.00030115 | 0.0010637 | 0.0035826
-0.37 | 0.00039292 | 0.001353 | 0.004535
-0.36 | 0.00052178 | 0.0017468 | 0.005945
-0.35 | 0.0007229 | 0.0023114 | 0.007839
-0.34 | 0.0009745 | 0.0030935 | 0.010593
-0.33 | 0.001312 | 0.0041699 | 0.014443
-0.32 | 0.0017891 | 0.0056431 | 0.01967
-0.31 | 0.0024363 | 0.00786 | 0.027194
-0.3 | 0.0033322 | 0.010718 | 0.037739
-0.29 | 0.0045402 | 0.014643 | 0.05232
-0.28 | 0.006363 | 0.020044 | 0.07233
-0.27 | 0.008691 | 0.027437 | 0.09969
-0.26 | 0.011867 | 0.037591 | 0.13827
-0.25 | 0.016067 | 0.051215 | 0.18867
-0.24 | 0.021913 | 0.07036 | 0.25818
-0.23 | 0.02983 | 0.09569 | 0.35228
-0.22 | 0.040548 | 0.12945 | 0.48037
-0.21 | 0.054898 | 0.1754 | 0.6546
-0.2 | 0.07523 | 0.23742 | 0.8838
-0.19 | 0.10175 | 0.32083 | 1.1832
-0.18 | 0.13734 | 0.4332 | 1.5815
-0.17 | 0.18478 | 0.58 | 2.1053
-0.16 | 0.2485 | 0.7691 | 2.7862
-0.15 | 0.33281 | 1.0261 | 3.652
-0.14 | 0.44566 | 1.3591 | 4.7789
-0.13 | 0.5922 | 1.7928 | 6.182
-0.12 | 0.7884 | 2.346 | 7.888
-0.11 | 1.0402 | 3.0593 | 9.981
-0.1 | 1.3757 | 3.9613 | 12.46
-0.09 | 1.8082 | 5.1115 | 15.42
-0.08 | 2.3538 | 6.511 | 18.885
-0.07 | 3.0577 | 8.215 | 22.796
-0.06 | 3.9186 | 10.33 | 27.313
-0.05 | 5.0153 | 12.835 | 32.252
-0.04 | 6.287 | 15.791 | 37.903
-0.03 | 7.886 | 19.248 | 43.941
-0.02 | 9.769 | 23.181 | 50.606
-0.01 | 12.013 | 27.704 | 57.91
0 | 14.614 | 32.76 | 65.74
0.01 | 17.521 | 38.342 | 73.77
0.02 | 20.815 | 44.291 | 82.42
0.03 | 24.455 | 51.006 | 91.56
0.04 | 28.46 | 57.93 | 100.96
0.05 | 32.71 | 65.5 | 110.75
0.06 | 37.273 | 73.5 | 121
0.07 | 42.064 | 81.98 | 131.58
0.08 | 47.036 | 90.74 | 142.4
0.09 | 52.161 | 99.77 | 153.4
0.1 | 57.24 | 109.3 | 164.61
0.11 | 62.52 | 119.12 | 176.15
0.12 | 67.86 | 129.34 | 188.01
0.13 | 73.05 | 139.63 | 199.83
0.14 | 78.21 | 150.23 | 211.82
0.15 | 83.26 | 161 | 223.86
0.16 | 88.25 | 172.01 | 236.2
0.17 | 93.02 | 183.3 | 248.49
0.18 | 97.63 | 194.4 | 260.95
0.19 | 102.02 | 206.01 | 273.19
0.2 | 106.29 | 217.55 | 285.7
0.21 | 110.38 | 229.29 | 298.32
0.22 | 114.2 | 241.01 | 310.83
0.23 | 117.83 | 252.63 | 323.36
0.24 | 121.38 | 264.46 | 335.73
0.25 | 124.64 | 276.33 | 348.39
0.26 | 127.73 | 288.09 | 360.81
0.27 | 130.66 | 299.84 | 373.17
0.28 | 133.35 | 311.51 | 385.61
0.29 | 136.07 | 323.12 | 397.61
0.3 | 138.39 | 334.85 | 410.1
0.31 | 140.63 | 346.37 | 422.19
0.32 | 142.82 | 357.68 | 434.08
0.33 | 144.76 | 369.04 | 445.97
0.34 | 146.81 | 380.23 | 457.65
0.35 | 148.46 | 391.3 | 469.28
0.36 | 150.12 | 402.23 | 480.69
0.37 | 151.64 | 412.91 | 492.12
0.38 | 153.3 | 423.51 | 503.17
0.39 | 154.56 | 433.85 | 514.12
0.4 | 155.89 | 443.98 | 524.9
0.41 | 157.09 | 453.97 | 535.4
0.42 | 158.23 | 463.67 | 546.02
0.43 | 159.51 | 473.14 | 556.01
0.44 | 160.37 | 482.4 | 566.05
0.45 | 161.26 | 491.29 | 575.4
0.46 | 162.25 | 499.99 | 585
0.47 | 162.97 | 508.4 | 594.4
0.48 | 163.98 | 516.42 | 603.4
0.49 | 164.59 | 524.26 | 612.2
0.5 | 165.32 | 531.79 | 620.7

## Tranconductance (mS-mm)
VGS (V) | VDS = 0.100 V | VDS = 0.500 V | VDS = 0.900 V
-0.75 | -0.001069 | -0.00484 | -0.01343
-0.74 | -0.0012115 | -0.0044 | -0.01139
-0.73 | -0.001152 | -0.004085 | -0.010785
-0.72 | -0.001125 | -0.00372 | -0.010235
-0.71 | -0.0012045 | -0.0032 | -0.01036
-0.7 | -0.000976 | -0.00328 | -0.01094
-0.69 | -0.0009575 | -0.003695 | -0.010225
-0.68 | -0.0010945 | -0.00371 | -0.008815
-0.67 | -0.0009245 | -0.002815 | -0.00896
-0.66 | -0.000843 | -0.00282 | -0.010025
-0.65 | -0.00089 | -0.003205 | -0.00878
-0.64 | -0.0008775 | -0.00287 | -0.008615
-0.63 | -0.0008865 | -0.00268 | -0.008435
-0.62 | -0.000821 | -0.002365 | -0.0081
-0.61 | -0.000727 | -0.00252 | -0.0076
-0.6 | -0.0006075 | -0.002785 | -0.0079
-0.59 | -0.0006335 | -0.00247 | -0.006995
-0.58 | -0.000666 | -0.002475 | -0.00678
-0.57 | -0.0005955 | -0.002005 | -0.0074
-0.56 | -0.0005365 | -0.00167 | -0.006415
-0.55 | -0.0004995 | -0.002055 | -0.006095
-0.54 | -0.000476 | -0.001885 | -0.005715
-0.53 | -0.0004455 | -0.001804 | -0.00493
-0.52 | -0.0004125 | -0.0014855 | -0.004805
-0.51 | -0.000344 | -0.001243 | -0.004845
-0.5 | -0.000285 | -0.001226 | -0.003765
-0.49 | -0.000195 | -0.0009525 | -0.002445
-0.48 | -6.65e-05 | -0.0007565 | -0.002305
-0.47 | 2.9e-05 | -6.45e-05 | -0.001445
-0.46 | 0.0002155 | 0.000553 | 0.00124
-0.45 | 0.0004855 | 0.0009855 | 0.00368
-0.44 | 0.00083 | 0.0022125 | 0.00659
-0.43 | 0.0013095 | 0.0038855 | 0.01107
-0.42 | 0.00192 | 0.0057975 | 0.01757
-0.41 | 0.002819 | 0.008353 | 0.026425
-0.4 | 0.0040455 | 0.01223 | 0.039625
-0.39 | 0.005725 | 0.017535 | 0.057385
-0.38 | 0.0079545 | 0.024665 | 0.080945
-0.37 | 0.0110315 | 0.034155 | 0.11812
-0.36 | 0.016499 | 0.04792 | 0.1652
-0.35 | 0.022636 | 0.067335 | 0.2324
-0.34 | 0.029455 | 0.092925 | 0.3302
-0.33 | 0.04073 | 0.12748 | 0.45385
-0.32 | 0.056215 | 0.184505 | 0.63755
-0.31 | 0.077155 | 0.253745 | 0.90345
-0.3 | 0.105195 | 0.33915 | 1.2563
-0.29 | 0.15154 | 0.4663 | 1.72955
-0.28 | 0.20754 | 0.6397 | 2.3685
-0.27 | 0.2752 | 0.87735 | 3.297
-0.26 | 0.3688 | 1.1889 | 4.449
-0.25 | 0.5023 | 1.63845 | 5.9955
-0.24 | 0.68815 | 2.22375 | 8.1805
-0.23 | 0.93175 | 2.9545 | 11.1095
-0.22 | 1.2534 | 3.9855 | 15.116
-0.21 | 1.7341 | 5.3985 | 20.1715
-0.2 | 2.3426 | 7.2715 | 26.43
-0.19 | 3.1055 | 9.789 | 34.885
-0.18 | 4.1515 | 12.9585 | 46.105
-0.17 | 5.558 | 16.795 | 60.235
-0.16 | 7.4015 | 22.305 | 77.335
-0.15 | 9.858 | 29.5 | 99.635
-0.14 | 12.9695 | 38.335 | 126.5
-0.13 | 17.137 | 49.345 | 155.455
-0.12 | 22.4 | 63.325 | 189.95
-0.11 | 29.365 | 80.765 | 228.6
-0.1 | 38.4 | 102.61 | 271.95
-0.09 | 48.905 | 127.485 | 321.25
-0.08 | 62.475 | 155.175 | 368.8
-0.07 | 78.24 | 190.95 | 421.4
-0.06 | 97.88 | 231 | 472.8
-0.05 | 118.42 | 273.05 | 529.5
-0.04 | 143.535 | 320.65 | 584.45
-0.03 | 174.1 | 369.5 | 635.15
-0.02 | 206.35 | 422.8 | 698.45
-0.01 | 242.25 | 478.95 | 756.7
0 | 275.4 | 531.9 | 793
0.01 | 310.05 | 576.55 | 834
0.02 | 346.7 | 633.2 | 889.5
0.03 | 382.25 | 681.95 | 927
0.04 | 412.75 | 724.7 | 959.5
0.05 | 440.65 | 778.5 | 1002
0.06 | 467.7 | 824 | 1041.5
0.07 | 488.15 | 862 | 1070
0.08 | 504.85 | 889.5 | 1091
0.09 | 510.2 | 928 | 1110.5
0.1 | 517.95 | 967.5 | 1137.5
0.11 | 531 | 1002 | 1170
0.12 | 526.5 | 1025.5 | 1184
0.13 | 517.5 | 1044.5 | 1190.5
0.14 | 510.5 | 1068.5 | 1201.5
0.15 | 502 | 1089 | 1219
0.16 | 488 | 1115 | 1231.5
0.17 | 469 | 1119.5 | 1237.5
0.18 | 450 | 1135.5 | 1235
0.19 | 433 | 1157.5 | 1237.5
0.2 | 418 | 1164 | 1256.5
0.21 | 395.5 | 1173 | 1256.5
0.22 | 372.5 | 1167 | 1252
0.23 | 359 | 1172.5 | 1245
0.24 | 340.5 | 1185 | 1251.5
0.25 | 317.5 | 1181.5 | 1254
0.26 | 301 | 1175.5 | 1239
0.27 | 281 | 1171 | 1240
0.28 | 270.5 | 1164 | 1222
0.29 | 252 | 1167 | 1224.5
0.3 | 228 | 1162.5 | 1229
0.31 | 221.5 | 1141.5 | 1199
0.32 | 206.5 | 1133.5 | 1189
0.33 | 199.5 | 1127.5 | 1178.5
0.34 | 185 | 1113 | 1165.5
0.35 | 165.5 | 1100 | 1152
0.36 | 159 | 1080.5 | 1142
0.37 | 159 | 1064 | 1124
0.38 | 146 | 1047 | 1100
0.39 | 129.5 | 1023.5 | 1086.5
0.4 | 126.5 | 1006 | 1064
0.41 | 117 | 984.5 | 1056
0.42 | 121 | 958.5 | 1030.5
0.43 | 107 | 936.5 | 1001.5
0.44 | 87.5 | 907.5 | 969.5
0.45 | 94 | 879.5 | 947.5
0.46 | 85.5 | 855.5 | 950
0.47 | 86.5 | 821.5 | 920
0.48 | 81 | 793 | 890
0.49 | 67 | 768.5 | 865
0.5 | 73 | 753 | 850